## Sheet1
RI | Na | Mg | Al | Si | K | Ca | Ba | Fe | class
1.5176423 | 12.9777 | 3.53812 | 1.21127 | 73.002 | 0.65205 | 8.52888 | 0 | 0 | -1
1.52222108 | 13.21045 | 3.7716 | 0.79076 | 71.9884 | 0.13041 | 10.2452 | 0 | 0 | -1
1.52099096 | 13.68925 | 3.592 | 1.12139 | 71.9604 | 0.08694 | 9.40044 | 0 | 0 | -1
1.51910022 | 13.90205 | 3.73119 | 1.17917 | 72.1228 | 0.0621 | 8.89472 | 0 | 0 | -1
1.51898632 | 13.58285 | 3.34954 | 1.23053 | 72.078 | 0.58995 | 8.90548 | 0 | 0 | -1
1.51215232 | 12.991 | 3.47077 | 1.12139 | 72.9796 | 0.621 | 8.34596 | 0 | 0.1581 | -1
1.51761952 | 12.79815 | 3.65935 | 1.26905 | 73.0076 | 0.60237 | 8.56116 | 0 | 0 | -1
1.51750562 | 12.81145 | 3.56955 | 1.3493 | 73.0188 | 0.621 | 8.59344 | 0 | 0 | -1
1.51782454 | 12.69175 | 3.53812 | 1.33967 | 72.9516 | 0.57132 | 8.75484 | 0 | 0 | -1
1.51837126 | 13.1373 | 2.84217 | 1.27868 | 72.8508 | 0.55269 | 9.06688 | 0 | 0 | -1
1.5215149 | 13.05085 | 3.65037 | 0.87101 | 72.3188 | 0.19251 | 9.85236 | 0 | 0.0867 | -1
1.51750562 | 12.8181 | 3.55159 | 1.49054 | 72.75 | 0.54027 | 8.51812 | 0 | 0.0969 | -1
1.52666318 | 13.9885 | 3.69976 | 0.71051 | 71.5684 | 0.01863 | 9.82008 | 0 | 0.051 | -1
1.51925968 | 13.19715 | 3.33158 | 1.27868 | 72.358 | 0.60237 | 9.1422 | 0 | 0.0561 | -1
1.51736894 | 12.7782 | 3.61894 | 1.29152 | 72.7892 | 0.58995 | 8.70104 | 0 | 0 | -1
1.52226664 | 14.16805 | 3.81201 | 0.78113 | 71.35 | 0 | 9.69096 | 0 | 0 | -1
1.5190091 | 13.48975 | 3.47975 | 1.3493 | 71.9492 | 0.55269 | 9.00232 | 0 | 0 | -1
1.51891798 | 13.46315 | 3.82997 | 1.25942 | 72.5484 | 0.57132 | 8.20608 | 0 | 0.0714 | -1
1.51666276 | 12.9378 | 3.60996 | 1.25942 | 72.75 | 0.5589 | 8.6042 | 0 | 0 | -1
1.51689056 | 13.33015 | 3.53812 | 1.60931 | 72.5428 | 0.6831 | 8.10924 | 0 | 0 | -1
1.51743728 | 12.19965 | 3.25076 | 1.15991 | 73.5508 | 0.621 | 8.89472 | 0 | 0.1224 | -1
1.5159338 | 13.09075 | 3.592 | 1.51943 | 73.0972 | 0.67068 | 7.82948 | 0 | 0 | -1
1.51588824 | 13.11735 | 3.40791 | 1.58042 | 73.2596 | 0.06831 | 8.389 | 0 | 0.0969 | -1
1.51711836 | 12.89125 | 3.61894 | 1.57079 | 72.9572 | 0.60858 | 8.10924 | 0 | 0 | -1
1.51591102 | 12.858 | 3.52016 | 2.1197 | 72.6604 | 0.68931 | 7.96936 | 0 | 0 | -1
1.51812068 | 13.33015 | 3.84793 | 1.24979 | 72.778 | 0.52164 | 8.12 | 0 | 0 | -1
1.5277794 | 12.63855 | 0 | 0.66878 | 72.022 | 0.0621 | 14.40384 | 0 | 0 | -1
1.51591102 | 13.23705 | 3.34056 | 1.47128 | 73.0972 | 0.39123 | 8.21684 | 0 | 0 | -1
1.52067204 | 13.5496 | 2.08785 | 1.6703 | 72.1788 | 0.52785 | 9.5726 | 0.2709 | 0.0867 | -1
1.51659442 | 12.991 | 3.17892 | 1.23053 | 72.9684 | 0.57753 | 8.80864 | 0 | 0.1224 | -1
1.5132002 | 12.99765 | 0 | 3.0185 | 70.7004 | 6.21 | 6.92564 | 0 | 0 | -1
1.52171992 | 11.56125 | 1.88131 | 1.56116 | 72.862 | 0.47196 | 11.41256 | 0 | 0 | -1
1.5165033 | 14.38085 | 0 | 1.93994 | 73.6124 | 0 | 8.47508 | 1.5687 | 0 | -1
1.52365622 | 15.79065 | 1.83192 | 1.31078 | 70.4316 | 0.3105 | 8.61496 | 1.67895 | 0 | -1
1.51830292 | 14.3875 | 0 | 1.82117 | 72.862 | 1.40967 | 6.47372 | 2.8791 | 0 | -1
1.51602492 | 14.853 | 0 | 2.37971 | 73.282 | 0 | 8.75484 | 0.63945 | 0.459 | -1
1.51622994 | 14.14145 | 0 | 2.88047 | 72.61 | 0.08073 | 9.18524 | 1.06155 | 0 | -1
1.51777898 | 13.6427 | 3.65037 | 0.64952 | 73.002 | 0.0621 | 8.927 | 0 | 0 | 1
1.5183257 | 13.33015 | 3.34056 | 1.53869 | 72.1396 | 0.5589 | 8.99156 | 0 | 0 | 1
1.51670832 | 13.23705 | 3.56955 | 1.3814 | 72.6996 | 0.5589 | 8.4428 | 0 | 0.051 | 1
1.51654886 | 13.40995 | 3.38995 | 1.27868 | 72.638 | 0.52164 | 8.64724 | 0 | 0 | 1