## Sheet1
RI | Na | Mg | Al | Si | K | Ca | Ba | Fe | class
1.52099096 | 13.68925 | 3.592 | 1.12139 | 71.9604 | 0.08694 | 9.40044 | 0 | 0 | -1
1.51910022 | 13.90205 | 3.73119 | 1.17917 | 72.1228 | 0.0621 | 8.89472 | 0 | 0 | -1
1.51215232 | 12.991 | 3.47077 | 1.12139 | 72.9796 | 0.621 | 8.34596 | 0 | 0.1581 | -1
1.52210718 | 13.72915 | 3.83895 | 0.72014 | 71.7588 | 0.16767 | 9.74476 | 0 | 0 | -1
1.51793844 | 12.7915 | 3.5022 | 1.12139 | 73.03 | 0.63963 | 8.7656 | 0 | 0 | -1
1.51734616 | 13.0176 | 3.53812 | 1.68956 | 72.7276 | 0.54027 | 8.4428 | 0 | 0.0357 | -1
1.515706 | 12.71835 | 3.46179 | 1.56116 | 73.198 | 0.67068 | 8.08772 | 0 | 0.1224 | -1
1.51755118 | 12.99765 | 3.60098 | 1.35893 | 72.9908 | 0.57132 | 8.39976 | 0 | 0.0561 | -1
1.5178701 | 12.73165 | 3.43036 | 1.1888 | 72.9516 | 0.621 | 8.75484 | 0 | 0.153 | -1
1.52320062 | 13.7225 | 3.72221 | 0.51149 | 71.7476 | 0.08694 | 10.568 | 0 | 0.0816 | -1
1.51750562 | 12.8181 | 3.55159 | 1.49054 | 72.75 | 0.54027 | 8.51812 | 0 | 0.0969 | -1
1.52171992 | 13.4831 | 3.74017 | 0.8999 | 72.0108 | 0.18009 | 9.60488 | 0 | 0.0357 | -1
1.51768786 | 12.55875 | 3.52016 | 1.42955 | 73.1476 | 0.57132 | 8.53964 | 0 | 0 | -1
1.51807512 | 13.4299 | 2.86911 | 1.1888 | 72.8396 | 0.55269 | 9.0346 | 0 | 0 | -1
1.5174145 | 13.2703 | 3.61894 | 1.24016 | 73.0804 | 0.55269 | 8.0662 | 0 | 0 | -1
1.51748284 | 12.858 | 3.56057 | 1.26905 | 73.2092 | 0.54027 | 8.37824 | 0 | 0.0867 | -1
1.51966972 | 14.7732 | 3.74915 | 0.29 | 72.022 | 0.03105 | 9.00232 | 0 | 0 | -1
1.51645774 | 13.40995 | 3.55159 | 1.24979 | 72.8116 | 0.6831 | 8.09848 | 0 | 0 | -1
1.51871296 | 12.93115 | 3.65935 | 1.56116 | 72.5092 | 0.57753 | 8.5504 | 0 | 0.0612 | -1
1.5162755 | 12.99765 | 3.57853 | 1.53869 | 72.8284 | 0.60858 | 8.04468 | 0 | 0 | -1
1.51618438 | 13.01095 | 3.5022 | 1.48091 | 72.89 | 0.60237 | 8.12 | 0 | 0 | -1
1.5160477 | 12.8979 | 3.43934 | 1.44881 | 73.58 | 0.44091 | 8.27064 | 0 | 0 | -1
1.51743728 | 12.19965 | 3.25076 | 1.15991 | 73.5508 | 0.621 | 8.89472 | 0 | 0.1224 | -1
1.52408904 | 13.8289 | 2.90054 | 1.16954 | 71.1484 | 0.08073 | 10.78848 | 0 | 0 | -1
1.51652608 | 13.5629 | 3.56955 | 1.47128 | 72.4476 | 0.63963 | 7.9586 | 0 | 0 | -1
1.5184396 | 13.25035 | 3.75813 | 1.32041 | 72.4028 | 0.57753 | 8.42128 | 0 | 0 | -1
1.52739214 | 11.0226 | 0 | 0.74903 | 73.0804 | 0 | 14.96336 | 0 | 0 | -1
1.5170728 | 13.4831 | 3.47975 | 1.70882 | 72.5204 | 0.621 | 7.99088 | 0 | 0 | -1
1.51591102 | 13.0176 | 3.57853 | 1.5098 | 73.1196 | 0.68931 | 7.9586 | 0 | 0 | -1
1.5167311 | 12.8713 | 3.56057 | 1.64141 | 73.142 | 0.65205 | 7.99088 | 0 | 0 | -1
1.51905466 | 14.0018 | 2.38868 | 1.56116 | 72.3692 | 0 | 9.5726 | 0 | 0 | -1
1.51663998 | 13.1373 | 3.44832 | 1.76018 | 72.4812 | 0.60237 | 8.37824 | 0 | 0.0867 | 1
1.51645774 | 13.03755 | 3.39893 | 1.25942 | 73.0076 | 0.52164 | 8.58268 | 0 | 0 | 1
1.5193508 | 13.6427 | 3.53812 | 0.74903 | 72.6492 | 0.16146 | 8.89472 | 0.1512 | 0.1224 | 1