## Sheet1
RI | Na | Mg | Al | Si | K | Ca | Ba | Fe | class
1.51588824 | 12.87795 | 3.43036 | 1.40066 | 73.282 | 0.68931 | 8.04468 | 0 | 0.1224 | -1
1.52212996 | 14.20795 | 3.82099 | 0.46976 | 71.77 | 0.11178 | 9.5726 | 0 | 0 | -1
1.52222108 | 13.21045 | 3.7716 | 0.79076 | 71.9884 | 0.13041 | 10.2452 | 0 | 0 | -1
1.51215232 | 12.991 | 3.47077 | 1.12139 | 72.9796 | 0.621 | 8.34596 | 0 | 0.1581 | -1
1.51976084 | 13.80895 | 3.57853 | 1.32041 | 71.7196 | 0.11799 | 8.66876 | 0.68985 | 0 | -1
1.5215149 | 13.05085 | 3.65037 | 0.87101 | 72.218 | 0.19251 | 9.85236 | 0 | 0.0867 | -1
1.51777898 | 13.21045 | 3.38995 | 1.33004 | 72.7612 | 0.58995 | 8.59344 | 0 | 0 | -1
1.51743728 | 13.2969 | 3.60098 | 1.14065 | 73.0916 | 0.57753 | 8.1738 | 0 | 0 | -1
1.515706 | 12.71835 | 3.46179 | 1.56116 | 73.198 | 0.67068 | 8.08772 | 0 | 0.1224 | -1
1.51720948 | 12.8713 | 3.47975 | 1.33004 | 73.0412 | 0.5589 | 8.43204 | 0 | 0 | -1
1.51925968 | 13.19715 | 3.33158 | 1.27868 | 72.358 | 0.60237 | 9.1422 | 0 | 0.0561 | -1
1.51761952 | 12.61195 | 3.592 | 1.31078 | 73.2876 | 0.57753 | 8.4966 | 0 | 0 | -1
1.5174145 | 13.2703 | 3.61894 | 1.24016 | 73.0804 | 0.55269 | 8.0662 | 0 | 0 | -1
1.51736894 | 12.7782 | 3.61894 | 1.29152 | 72.7892 | 0.58995 | 8.70104 | 0 | 0 | -1
1.5190091 | 13.48975 | 3.47975 | 1.3493 | 71.9492 | 0.55269 | 9.00232 | 0 | 0 | -1
1.5151365 | 14.00845 | 2.68053 | 3.5 | 69.8884 | 1.68291 | 5.87116 | 2.1987 | 0 | -1
1.52171992 | 11.56125 | 1.88131 | 1.56116 | 72.862 | 0.47196 | 11.41256 | 0 | 0 | -1
1.51853072 | 14.08825 | 2.19112 | 1.66067 | 72.6716 | 0 | 9.32512 | 0 | 0 | 1
1.51887242 | 14.99265 | 0.78126 | 1.74092 | 72.498 | 0 | 9.9492 | 0 | 0 | 1