## Sheet1
RI | Na | Mg | Al | Si | K | Ca | Ba | Fe | class
1.51747 | 12.84 | 3.5 | 1.14 | 73.27 | 0.56 | 8.55 | 0 | 0 | -1
1.51721 | 12.87 | 3.48 | 1.33 | 73.04 | 0.56 | 8.43 | 0 | 0 | -1
1.51766 | 13.21 | 3.69 | 1.29 | 72.61 | 0.57 | 8.22 | 0 | 0 | -1
1.51409 | 14.25 | 3.09 | 2.08 | 72.28 | 1.1 | 7.08 | 0 | 0 | -1
1.51783 | 12.69 | 3.54 | 1.34 | 72.95 | 0.57 | 8.75 | 0 | 0 | -1
1.51966 | 14.77 | 3.75 | 0.29 | 72.02 | 0.03 | 9 | 0 | 0 | -1
1.5221 | 13.73 | 3.84 | 0.72 | 71.76 | 0.17 | 9.74 | 0 | 0 | -1
1.51629 | 12.71 | 3.33 | 1.49 | 73.28 | 0.67 | 8.24 | 0 | 0 | -1
1.5164 | 12.55 | 3.48 | 1.87 | 73.23 | 0.63 | 8.08 | 0 | 0.09 | -1
1.52213 | 14.21 | 3.82 | 0.47 | 71.77 | 0.11 | 9.57 | 0 | 0 | -1
1.52227 | 14.17 | 3.81 | 0.78 | 71.35 | 0 | 9.69 | 0 | 0 | -1
1.5159 | 12.82 | 3.52 | 1.9 | 72.86 | 0.69 | 7.97 | 0 | 0 | -1
1.51508 | 15.15 | 0 | 2.25 | 73.5 | 0 | 8.34 | 0.63 | 0 | -1
1.51571 | 12.72 | 3.46 | 1.56 | 73.2 | 0.67 | 8.09 | 0 | 0.24 | -1
1.51872 | 12.93 | 3.66 | 1.56 | 72.51 | 0.58 | 8.55 | 0 | 0.12 | -1
1.51808 | 13.43 | 2.87 | 1.19 | 72.84 | 0.55 | 9.03 | 0 | 0 | -1
1.51977 | 13.81 | 3.58 | 1.32 | 71.72 | 0.12 | 8.67 | 0.69 | 0 | -1
1.51844 | 13.25 | 3.76 | 1.32 | 72.4 | 0.58 | 8.42 | 0 | 0 | -1
1.51769 | 13.65 | 3.66 | 1.11 | 72.77 | 0.11 | 8.6 | 0 | 0 | 1
1.51732 | 14.95 | 0 | 1.8 | 72.99 | 0 | 8.61 | 1.55 | 0 | -1
1.51754 | 13.48 | 3.74 | 1.17 | 72.99 | 0.59 | 8.03 | 0 | 0 | -1
1.52043 | 13.38 | 0 | 1.4 | 72.25 | 0.33 | 12.5 | 0 | 0 | -1
1.51806 | 13 | 3.8 | 1.08 | 73.07 | 0.56 | 8.38 | 0 | 0.12 | -1
1.51916 | 14.15 | 0 | 2.09 | 72.74 | 0 | 10.88 | 0 | 0 | -1
1.519 | 13.49 | 3.48 | 1.35 | 71.95 | 0.55 | 9 | 0 | 0 | -1
1.52099 | 13.69 | 3.59 | 1.12 | 71.96 | 0.09 | 9.4 | 0 | 0 | -1
1.51888 | 14.99 | 0.78 | 1.74 | 72.5 | 0 | 9.95 | 0 | 0 | -1
1.51779 | 13.21 | 3.39 | 1.33 | 72.76 | 0.59 | 8.59 | 0 | 0 | -1
1.51786 | 12.73 | 3.43 | 1.19 | 72.95 | 0.62 | 8.76 | 0 | 0.3 | -1
1.5172 | 13.38 | 3.5 | 1.15 | 72.85 | 0.5 | 8.43 | 0 | 0 | -1
1.52213 | 14.21 | 3.82 | 0.47 | 71.77 | 0.11 | 9.57 | 0 | 0 | -1
1.51665 | 13.14 | 3.45 | 1.76 | 72.48 | 0.6 | 8.38 | 0 | 0.17 | 1
1.52247 | 14.86 | 2.2 | 2.06 | 70.26 | 0.76 | 9.76 | 0 | 0 | -1
1.51623 | 14.14 | 0 | 2.88 | 72.61 | 0.08 | 9.18 | 1.06 | 0 | -1
1.51594 | 13.09 | 3.52 | 1.55 | 72.87 | 0.68 | 8.05 | 0 | 0.09 | -1
1.51852 | 14.09 | 2.19 | 1.66 | 72.67 | 0 | 9.32 | 0 | 0 | -1
1.51769 | 12.45 | 2.71 | 1.29 | 73.7 | 0.56 | 9.06 | 0 | 0.24 | -1
1.51589 | 12.88 | 3.43 | 1.4 | 73.28 | 0.69 | 8.05 | 0 | 0.24 | -1
1.51905 | 14 | 2.39 | 1.56 | 72.37 | 0 | 9.57 | 0 | 0 | -1
1.51596 | 13.02 | 3.56 | 1.54 | 73.11 | 0.72 | 7.9 | 0 | 0 | -1
1.51934 | 13.64 | 3.54 | 0.75 | 72.65 | 0.16 | 8.89 | 0.15 | 0.24 | 1
1.51851 | 13.2 | 3.63 | 1.07 | 72.83 | 0.57 | 8.41 | 0.09 | 0.17 | -1