## Sheet1
RI | Na | Mg | Al | Si | K | Ca | Ba | Fe | class
1.52222108 | 13.21045 | 3.7716 | 0.79076 | 71.9884 | 0.13041 | 10.2452 | 0 | 0 | -1
1.51720948 | 13.3767 | 3.5022 | 1.15028 | 72.8508 | 0.50301 | 8.43204 | 0 | 0 | -1
1.52210718 | 13.72915 | 3.83895 | 0.72014 | 71.7588 | 0.16767 | 9.74476 | 0 | 0 | -1
1.51761952 | 12.79815 | 3.65935 | 1.26905 | 73.0076 | 0.60237 | 8.56116 | 0 | 0 | -1
1.51750562 | 12.81145 | 3.56955 | 1.3493 | 73.0188 | 0.621 | 8.59344 | 0 | 0 | -1
1.5177562 | 12.85135 | 3.47975 | 1.23053 | 72.9684 | 0.60858 | 8.56116 | 0.09135 | 0.1122 | -1
1.515706 | 12.71835 | 3.46179 | 1.56116 | 73.198 | 0.67068 | 8.08772 | 0 | 0.1224 | -1
1.51761952 | 12.81145 | 3.53812 | 1.23053 | 73.2372 | 0.57753 | 8.389 | 0 | 0 | -1
1.51784732 | 13.7745 | 3.48873 | 1.27868 | 72.862 | 0.60237 | 8.48584 | 0 | 0 | -1
1.5178701 | 12.73165 | 3.43036 | 1.1888 | 72.9516 | 0.621 | 8.75484 | 0 | 0.153 | -1
1.52666318 | 13.9885 | 3.69976 | 0.71051 | 71.5684 | 0.01863 | 9.82008 | 0 | 0.051 | -1
1.51925968 | 13.19715 | 3.33158 | 1.27868 | 72.358 | 0.60237 | 9.1422 | 0 | 0.0561 | -1
1.52171992 | 13.4831 | 3.74017 | 0.8999 | 72.0108 | 0.18009 | 9.60488 | 0 | 0.0357 | -1
1.51618438 | 13.52965 | 3.55159 | 1.53869 | 72.9908 | 0.39123 | 7.77568 | 0 | 0 | -1
1.51807512 | 13.4299 | 2.86911 | 1.1888 | 72.8396 | 0.55269 | 9.0346 | 0 | 0 | -1
1.5174145 | 13.2703 | 3.61894 | 1.24016 | 73.0804 | 0.55269 | 8.0662 | 0 | 0 | -1
1.5219705 | 14.3609 | 3.84793 | 0.89027 | 71.3612 | 0.14904 | 9.15296 | 0 | 0 | -1
1.51629828 | 12.7117 | 3.33158 | 1.49054 | 73.282 | 0.67068 | 8.23836 | 0 | 0 | -1
1.51618438 | 13.01095 | 3.5022 | 1.48091 | 72.89 | 0.60237 | 8.12 | 0 | 0 | -1
1.51666276 | 12.9378 | 3.60996 | 1.25942 | 72.75 | 0.5589 | 8.6042 | 0 | 0 | -1
1.52613924 | 13.70255 | 0 | 1.35893 | 71.238 | 0.19251 | 13.43544 | 0 | 0.051 | -1
1.51789288 | 13.1905 | 3.90181 | 1.30115 | 72.33 | 0.55269 | 8.4428 | 0 | 0.1428 | -1
1.51818902 | 12.6186 | 2.76135 | 0.82928 | 73.8084 | 0.34776 | 9.42196 | 0 | 0.102 | -1
1.51841682 | 13.0176 | 3.61894 | 1.0604 | 72.3412 | 0.63963 | 9.13144 | 0 | 0.0765 | -1
1.52408904 | 13.8289 | 2.90054 | 1.16954 | 71.1484 | 0.08073 | 10.78848 | 0 | 0 | -1
1.51812068 | 13.4299 | 3.97814 | 1.17917 | 72.4924 | 0.57753 | 8.15228 | 0 | 0 | -1
1.51812068 | 13.33015 | 3.84793 | 1.24979 | 72.778 | 0.52164 | 8.12 | 0 | 0 | -1
1.53393 | 12.2994 | 0 | 0.99941 | 70.1628 | 0.11799 | 16.19 | 0 | 0.1224 | -1
1.51591102 | 13.23705 | 3.34056 | 1.47128 | 73.0972 | 0.39123 | 8.21684 | 0 | 0 | -1
1.51595658 | 13.0176 | 3.56057 | 1.53869 | 73.1084 | 0.72036 | 7.9048 | 0 | 0 | -1
1.53124196 | 10.73 | 0 | 2.10044 | 69.81 | 0.57753 | 13.29556 | 3.15 | 0.1428 | -1
1.51848516 | 13.6427 | 3.87038 | 1.26905 | 71.9604 | 0.54027 | 8.32444 | 0 | 0.1632 | -1
1.51622994 | 14.2013 | 0 | 2.79059 | 73.4612 | 0.03726 | 9.04536 | 0.40005 | 0.459 | -1
1.51830292 | 14.3875 | 0 | 1.82117 | 72.862 | 1.40967 | 6.47372 | 2.8791 | 0 | -1
1.51727782 | 14.70005 | 0 | 2.34119 | 73.282 | 0 | 8.94852 | 0.6615 | 0 | -1
1.52121876 | 14.0284 | 3.75813 | 0.5789 | 71.7924 | 0.11178 | 9.64792 | 0 | 0 | 1
1.51645774 | 13.03755 | 3.39893 | 1.25942 | 73.0076 | 0.52164 | 8.58268 | 0 | 0 | 1
1.5193508 | 13.6427 | 3.53812 | 0.74903 | 72.6492 | 0.16146 | 8.89472 | 0.1512 | 0.1224 | 1