## Sheet1
RI | Na | Mg | Al | Si | K | Ca | Ba | Fe | class
1.52212996 | 14.20795 | 3.82099 | 0.46976 | 71.77 | 0.11178 | 9.5726 | 0 | 0 | -1
1.52222108 | 13.21045 | 3.7716 | 0.79076 | 71.9884 | 0.13041 | 10.2452 | 0 | 0 | -1
1.51755118 | 13.39 | 3.65935 | 1.1888 | 72.7892 | 0.57132 | 8.27064 | 0 | 0.0561 | -1
1.52099096 | 13.68925 | 3.592 | 1.12139 | 71.9604 | 0.08694 | 9.40044 | 0 | 0 | -1
1.51784732 | 12.67845 | 3.66833 | 1.15991 | 73.1084 | 0.60858 | 8.70104 | 0 | 0 | -1
1.51720948 | 13.3767 | 3.5022 | 1.15028 | 72.8508 | 0.50301 | 8.43204 | 0 | 0 | -1
1.51777898 | 13.21045 | 3.38995 | 1.33004 | 72.7612 | 0.58995 | 8.59344 | 0 | 0 | -1
1.5215149 | 13.05085 | 3.65037 | 0.87101 | 72.3188 | 0.19251 | 9.85236 | 0 | 0.0867 | -1
1.51743728 | 13.2969 | 3.60098 | 1.14065 | 73.0916 | 0.57753 | 8.1738 | 0 | 0 | -1
1.51720948 | 12.8713 | 3.47975 | 1.33004 | 73.0412 | 0.5589 | 8.43204 | 0 | 0 | -1
1.5175284 | 12.57205 | 3.47077 | 1.3814 | 73.3884 | 0.60237 | 8.5504 | 0 | 0.0306 | -1
1.52212996 | 14.20795 | 3.82099 | 0.46976 | 71.77 | 0.11178 | 9.5726 | 0 | 0 | -1
1.51618438 | 13.52965 | 3.55159 | 1.53869 | 72.9908 | 0.39123 | 7.77568 | 0 | 0 | -1
1.51761952 | 12.61195 | 3.592 | 1.31078 | 73.2876 | 0.57753 | 8.4966 | 0 | 0 | -1
1.51768786 | 12.55875 | 3.52016 | 1.42955 | 73.1476 | 0.57132 | 8.53964 | 0 | 0 | -1
1.51777898 | 13.21045 | 2.81074 | 1.29152 | 72.9796 | 0.50922 | 9.02384 | 0 | 0.459 | -1
1.52176548 | 13.7491 | 1.01025 | 1.35893 | 72.19 | 0.32913 | 11.14356 | 0 | 0 | -1
1.5160477 | 12.8979 | 3.43934 | 1.44881 | 73.58 | 0.44091 | 8.27064 | 0 | 0 | -1
1.5159338 | 13.25035 | 3.44832 | 1.42955 | 73.17 | 0.60858 | 7.86176 | 0 | 0 | -1
1.51839404 | 12.85135 | 3.66833 | 1.24016 | 72.5708 | 0.621 | 8.67952 | 0 | 0.1785 | -1
1.51711836 | 12.89125 | 3.61894 | 1.57079 | 72.9572 | 0.60858 | 8.10924 | 0 | 0 | -1
1.51625272 | 13.35675 | 3.57853 | 1.49054 | 72.722 | 0.44712 | 8.20608 | 0 | 0 | -1
1.51859906 | 13.35675 | 3.43036 | 1.42955 | 72.2628 | 0.50922 | 8.6042 | 0 | 0 | -1
1.51568322 | 13.23705 | 3.48873 | 1.47128 | 73.2484 | 0.37881 | 8.03392 | 0 | 0 | -1
1.51591102 | 13.23705 | 3.34056 | 1.47128 | 73.0972 | 0.39123 | 8.21684 | 0 | 0 | -1
1.5167311 | 13.2969 | 3.64139 | 1.52906 | 72.5316 | 0.65205 | 8.03392 | 0 | 0.1479 | -1
1.51846238 | 13.40995 | 3.88834 | 1.33004 | 72.3804 | 0.50922 | 8.2814 | 0 | 0 | -1
1.51818902 | 13.7225 | 0 | 0.55964 | 74.4524 | 0 | 10.99292 | 0 | 0 | -1
1.51709558 | 12.99765 | 3.47077 | 1.78907 | 72.722 | 0.65826 | 8.18456 | 0 | 0 | -1
1.51850794 | 13.19715 | 3.62792 | 1.07003 | 72.8284 | 0.57132 | 8.41052 | 0.09135 | 0.0867 | -1
1.51812068 | 12.95775 | 2.95891 | 1.42955 | 72.918 | 0.60237 | 8.78712 | 0.1386 | 0 | -1
1.5165033 | 14.38085 | 0 | 1.93994 | 73.6124 | 0 | 8.47508 | 1.5687 | 0 | -1
1.5151365 | 14.853 | 0 | 2.42144 | 73.7188 | 0 | 8.389 | 0.5607 | 0 | -1
1.51622994 | 14.14145 | 0 | 2.88047 | 72.61 | 0.08073 | 9.18524 | 1.06155 | 0 | -1
1.52247166 | 14.85965 | 2.2001 | 2.05871 | 70.258 | 0.75762 | 9.75552 | 0 | 0 | -1
1.51937358 | 13.789 | 2.41113 | 1.1888 | 72.7612 | 0 | 9.76628 | 0 | 0 | 1
1.51916856 | 14.1481 | 0 | 2.09081 | 72.7388 | 0 | 10.88532 | 0 | 0 | 1