## Sheet1
RI | Na | Mg | Al | Si | K | Ca | Ba | Fe | class
1.51761 | 12.81 | 3.54 | 1.23 | 73.24 | 0.58 | 8.39 | 0 | 0 | -1
1.5159 | 13.24 | 3.34 | 1.47 | 73.1 | 0.39 | 8.22 | 0 | 0 | -1
1.51707 | 13.48 | 3.48 | 1.71 | 72.52 | 0.62 | 7.99 | 0 | 0 | -1
1.51687 | 13.23 | 3.54 | 1.48 | 72.84 | 0.56 | 8.1 | 0 | 0 | -1
1.51755 | 12.71 | 3.42 | 1.2 | 73.2 | 0.59 | 8.64 | 0 | 0 | -1
1.52222 | 14.43 | 0 | 1 | 72.67 | 0.1 | 11.52 | 0 | 0.08 | -1
1.518 | 13.71 | 3.93 | 1.54 | 71.81 | 0.54 | 8.21 | 0 | 0.15 | -1
1.51831 | 14.39 | 0 | 1.82 | 72.86 | 1.41 | 6.47 | 2.88 | 0 | -1
1.51841 | 12.93 | 3.74 | 1.11 | 72.28 | 0.64 | 8.96 | 0 | 0.22 | -1
1.52101 | 13.64 | 4.49 | 1.1 | 71.78 | 0.06 | 8.75 | 0 | 0 | -1
1.51593 | 13.25 | 3.45 | 1.43 | 73.17 | 0.61 | 7.86 | 0 | 0 | -1
1.52667 | 13.99 | 3.7 | 0.71 | 71.57 | 0.02 | 9.82 | 0 | 0.1 | -1
1.51994 | 13.27 | 0 | 1.76 | 73.03 | 0.47 | 11.32 | 0 | 0 | -1
1.5202 | 13.98 | 1.35 | 1.63 | 71.76 | 0.39 | 10.56 | 0 | 0.18 | -1
1.51848 | 13.64 | 3.87 | 1.27 | 71.96 | 0.54 | 8.32 | 0 | 0.32 | -1
1.51751 | 12.81 | 3.57 | 1.35 | 73.02 | 0.62 | 8.59 | 0 | 0 | -1
1.51666 | 12.86 | 0 | 1.83 | 73.88 | 0.97 | 10.17 | 0 | 0 | -1
1.51545 | 14.14 | 0 | 2.68 | 73.39 | 0.08 | 9.07 | 0.61 | 0.05 | -1
1.51763 | 12.8 | 3.66 | 1.27 | 73.01 | 0.6 | 8.56 | 0 | 0 | -1
1.51892 | 13.46 | 3.83 | 1.26 | 72.55 | 0.57 | 8.21 | 0 | 0.14 | -1
1.52171 | 11.56 | 1.88 | 1.56 | 72.86 | 0.47 | 11.41 | 0 | 0 | -1
1.5161 | 13.33 | 3.53 | 1.34 | 72.67 | 0.56 | 8.33 | 0 | 0 | 1
1.51514 | 14.01 | 2.68 | 3.5 | 69.89 | 1.68 | 5.87 | 2.2 | 0 | -1
1.51779 | 13.64 | 3.65 | 0.65 | 73 | 0.06 | 8.93 | 0 | 0 | 1
1.52315 | 13.44 | 3.34 | 1.23 | 72.38 | 0.6 | 8.83 | 0 | 0 | -1
1.51911 | 13.9 | 3.73 | 1.18 | 72.12 | 0.06 | 8.89 | 0 | 0 | -1
1.51617 | 14.95 | 0 | 2.27 | 73.3 | 0 | 8.71 | 0.67 | 0 | -1
1.51708 | 13.72 | 3.68 | 1.81 | 72.06 | 0.64 | 7.88 | 0 | 0 | -1
1.523 | 13.31 | 3.58 | 0.82 | 71.99 | 0.12 | 10.17 | 0 | 0.03 | -1
1.51727 | 14.7 | 0 | 2.34 | 73.28 | 0 | 8.95 | 0.66 | 0 | -1
1.51645 | 13.4 | 3.49 | 1.52 | 72.65 | 0.67 | 8.08 | 0 | 0.1 | -1
1.51662 | 12.85 | 3.51 | 1.44 | 73.01 | 0.68 | 8.23 | 0.06 | 0.25 | -1
1.52127 | 14.32 | 3.9 | 0.83 | 71.5 | 0 | 9.49 | 0 | 0 | 1
1.52664 | 11.23 | 0 | 0.77 | 73.21 | 0 | 14.68 | 0 | 0 | -1
1.51131 | 13.69 | 3.2 | 1.81 | 72.81 | 1.76 | 5.43 | 1.19 | 0 | -1
1.52177 | 13.75 | 1.01 | 1.36 | 72.19 | 0.33 | 11.14 | 0 | 0 | -1
1.51596 | 12.79 | 3.61 | 1.62 | 72.97 | 0.64 | 8.07 | 0 | 0.26 | -1
1.51898 | 13.58 | 3.35 | 1.23 | 72.08 | 0.59 | 8.91 | 0 | 0 | -1
1.51763 | 12.61 | 3.59 | 1.31 | 73.29 | 0.58 | 8.5 | 0 | 0 | -1
1.51768 | 12.56 | 3.52 | 1.43 | 73.15 | 0.57 | 8.54 | 0 | 0 | -1
1.51663 | 12.93 | 3.54 | 1.62 | 72.96 | 0.64 | 8.03 | 0 | 0.21 | -1
1.52065 | 14.36 | 0 | 2.02 | 73.42 | 0 | 8.44 | 1.64 | 0 | -1
1.51711 | 12.89 | 3.62 | 1.57 | 72.96 | 0.61 | 8.11 | 0 | 0 | -1