## Sheet1
RI | Na | Mg | Al | Si | K | Ca | Ba | Fe | class
1.51793844 | 13.21045 | 3.47975 | 1.41029 | 72.638 | 0.58995 | 8.43204 | 0 | 0 | -1
1.51215232 | 12.991 | 3.47077 | 1.12139 | 72.9796 | 0.621 | 8.34596 | 0 | 0.1581 | -1
1.52210718 | 13.72915 | 3.83895 | 0.72014 | 71.7588 | 0.16767 | 9.74476 | 0 | 0 | -1
1.51823458 | 12.8713 | 3.47975 | 1.29152 | 72.9516 | 0.60237 | 8.43204 | 0 | 0 | -1
1.51919134 | 14.417 | 3.57853 | 1.36856 | 72.078 | 0.5589 | 8.30292 | 0 | 0 | -1
1.51782454 | 12.69175 | 3.53812 | 1.33967 | 72.9516 | 0.57132 | 8.75484 | 0 | 0 | -1
1.51837126 | 13.1373 | 2.84217 | 1.27868 | 72.8508 | 0.55269 | 9.06688 | 0 | 0 | -1
1.5215149 | 13.05085 | 3.65037 | 0.87101 | 72.218 | 0.19251 | 9.85236 | 0 | 0.0867 | -1
1.5215149 | 13.05085 | 3.65037 | 0.87101 | 72.3188 | 0.19251 | 9.85236 | 0 | 0.0867 | -1
1.5175284 | 12.57205 | 3.47077 | 1.3814 | 73.3884 | 0.60237 | 8.5504 | 0 | 0.0306 | -1
1.51750562 | 12.8181 | 3.55159 | 1.49054 | 72.75 | 0.54027 | 8.51812 | 0 | 0.0969 | -1
1.51761952 | 12.61195 | 3.592 | 1.31078 | 73.2876 | 0.57753 | 8.4966 | 0 | 0 | -1
1.51736894 | 12.7782 | 3.61894 | 1.29152 | 72.7892 | 0.58995 | 8.70104 | 0 | 0 | -1
1.51905466 | 13.6028 | 3.61894 | 1.10855 | 72.638 | 0.14283 | 8.75484 | 0 | 0 | -1
1.5190091 | 13.48975 | 3.47975 | 1.3493 | 71.9492 | 0.55269 | 9.00232 | 0 | 0 | -1
1.51848516 | 13.6427 | 3.87038 | 1.26905 | 71.9604 | 0.54027 | 8.32444 | 0 | 0.1632 | -1
1.51850794 | 13.19715 | 3.62792 | 1.07003 | 72.8284 | 0.57132 | 8.41052 | 0.09135 | 0.0867 | -1
1.51645774 | 13.40995 | 3.55159 | 1.24979 | 72.8116 | 0.6831 | 8.09848 | 0 | 0 | -1
1.51629828 | 12.7117 | 3.33158 | 1.49054 | 73.282 | 0.67068 | 8.23836 | 0 | 0 | -1
1.51743728 | 12.19965 | 3.25076 | 1.15991 | 73.5508 | 0.621 | 8.89472 | 0 | 0.1224 | -1
1.51818902 | 12.6186 | 2.76135 | 0.82928 | 73.8084 | 0.34776 | 9.42196 | 0 | 0.102 | -1
1.52080872 | 13.78235 | 2.28092 | 1.42955 | 71.9884 | 0.49059 | 9.85236 | 0 | 0.0867 | -1
1.51591102 | 12.858 | 3.52016 | 2.1197 | 72.6604 | 0.68931 | 7.96936 | 0 | 0 | -1
1.51645774 | 13.4033 | 3.48873 | 1.51943 | 72.6492 | 0.67068 | 8.07696 | 0 | 0.051 | -1
1.51859906 | 13.35675 | 3.43036 | 1.42955 | 72.2628 | 0.50922 | 8.6042 | 0 | 0 | -1
1.5173006 | 12.3526 | 2.72094 | 1.62857 | 72.8676 | 0.70173 | 9.22828 | 0 | 0 | -1
1.5163894 | 12.5521 | 3.47975 | 1.86932 | 73.2316 | 0.62721 | 8.07696 | 0 | 0.459 | -1
1.51654886 | 12.7516 | 2.85115 | 1.43918 | 73.2708 | 0.57132 | 8.78712 | 0.11025 | 0.1122 | -1
1.5167311 | 13.2969 | 3.64139 | 1.52906 | 72.5316 | 0.65205 | 8.03392 | 0 | 0.1479 | -1
1.51595658 | 13.0176 | 3.56057 | 1.53869 | 73.1084 | 0.72036 | 7.9048 | 0 | 0 | -1
1.53124196 | 10.73 | 0 | 2.10044 | 69.81 | 0.57753 | 13.29556 | 3.15 | 0.1428 | -1
1.51609326 | 13.33015 | 3.52914 | 1.33967 | 72.6716 | 0.5589 | 8.3352 | 0 | 0 | -1
1.51663998 | 13.1373 | 3.44832 | 1.76018 | 72.4812 | 0.60237 | 8.37824 | 0 | 0.0867 | -1
1.51796122 | 13.50305 | 3.35852 | 1.62857 | 71.938 | 0.57132 | 8.80864 | 0 | 0.459 | -1
1.5196925 | 12.63855 | 0 | 1.65104 | 73.7524 | 0.37881 | 11.53092 | 0 | 0 | -1
1.51914578 | 12.73165 | 1.84988 | 1.85969 | 72.6884 | 0.60237 | 10.08908 | 0 | 0 | -1
1.51315464 | 13.0176 | 0 | 3.04097 | 70.482 | 6.21 | 6.95792 | 0 | 0 | -1
1.523679 | 13.4432 | 0 | 1.58042 | 72.218 | 0.32292 | 12.24108 | 0 | 0 | -1
1.52042146 | 13.3767 | 0 | 1.40066 | 72.2516 | 0.32913 | 12.49932 | 0 | 0 | -1
1.51828014 | 14.46065 | 2.24051 | 1.61894 | 72.3804 | 0 | 9.26056 | 0 | 0 | 1
1.51853072 | 14.08825 | 2.19112 | 1.66067 | 72.6716 | 0 | 9.32512 | 0 | 0 | 1
1.51545542 | 14.14145 | 0 | 2.68145 | 73.3884 | 0.08073 | 9.06688 | 0.6111 | 0.0255 | -1
1.5165033 | 14.38085 | 0 | 1.93994 | 73.6124 | 0 | 8.47508 | 1.5687 | 0 | -1