## Sheet1
@relatioRI | Na | Mg | Al | Si | K | Ca | Ba | Fe | class
1.51976084 | 13.80895 | 3.57853 | 1.32041 | 71.7196 | 0.11799 | 8.66876 | 0.68985 | 0 | -1
1.51761952 | 13.88875 | 3.60098 | 1.35893 | 72.7276 | 0.47817 | 7.82948 | 0 | 0 | -1
1.51734616 | 13.0176 | 3.53812 | 1.68956 | 72.7276 | 0.54027 | 8.4428 | 0 | 0.0357 | -1
1.51755118 | 13.4831 | 3.74017 | 1.16954 | 72.9908 | 0.58995 | 8.03392 | 0 | 0 | -1
1.51720948 | 12.8713 | 3.47975 | 1.33004 | 73.0412 | 0.5589 | 8.43204 | 0 | 0 | -1
1.52320062 | 13.7225 | 3.72221 | 0.51149 | 71.7476 | 0.08694 | 10.568 | 0 | 0.0816 | -1
1.5229956 | 13.3102 | 3.57853 | 0.81965 | 71.9884 | 0.11799 | 10.17516 | 0 | 0.0153 | -1
1.52171992 | 13.4831 | 3.74017 | 0.8999 | 72.0108 | 0.18009 | 9.60488 | 0 | 0.0357 | -1
1.51807512 | 13.4299 | 2.86911 | 1.1888 | 72.8396 | 0.55269 | 9.0346 | 0 | 0 | -1
1.51645774 | 13.40995 | 3.55159 | 1.24979 | 72.8116 | 0.6831 | 8.09848 | 0 | 0 | -1
1.51629828 | 12.7117 | 3.33158 | 1.49054 | 73.282 | 0.67068 | 8.23836 | 0 | 0 | -1
1.5184396 | 13.25035 | 3.75813 | 1.32041 | 72.4028 | 0.57753 | 8.42128 | 0 | 0 | -1
1.52222108 | 14.4274 | 0 | 0.99941 | 72.6716 | 0.09936 | 11.52016 | 0 | 0.0408 | -1
1.52739214 | 11.0226 | 0 | 0.74903 | 73.0804 | 0 | 14.96336 | 0 | 0 | -1
1.51686778 | 13.2304 | 3.53812 | 1.48091 | 72.8396 | 0.5589 | 8.09848 | 0 | 0 | -1
1.51572878 | 14.85965 | 3.66833 | 1.74092 | 71.8708 | 0.16146 | 7.35604 | 0 | 0.0612 | -1
1.5173006 | 12.3526 | 2.72094 | 1.62857 | 72.8676 | 0.70173 | 9.22828 | 0 | 0 | -1
1.51568322 | 13.23705 | 3.48873 | 1.47128 | 73.2484 | 0.37881 | 8.03392 | 0 | 0 | -1
1.51800678 | 13.7092 | 3.92875 | 1.53869 | 71.8092 | 0.54027 | 8.20608 | 0 | 0.0765 | -1
1.5163894 | 12.5521 | 3.47975 | 1.86932 | 73.2316 | 0.62721 | 8.07696 | 0 | 0.459 | -1
1.5167311 | 12.8713 | 3.56057 | 1.64141 | 73.142 | 0.65205 | 7.99088 | 0 | 0 | -1
1.51595658 | 13.0176 | 3.56057 | 1.53869 | 73.1084 | 0.72036 | 7.9048 | 0 | 0 | -1
1.5167311 | 12.7915 | 3.52016 | 1.53869 | 73.3604 | 0.65826 | 7.9048 | 0 | 0 | -1
1.51848516 | 13.6427 | 3.87038 | 1.26905 | 71.9604 | 0.54027 | 8.32444 | 0 | 0.1632 | -1
1.51818902 | 13.7225 | 0 | 0.55964 | 74.4524 | 0 | 10.99292 | 0 | 0 | -1
1.51709558 | 12.99765 | 3.47077 | 1.78907 | 72.722 | 0.65826 | 8.18456 | 0 | 0 | -1
1.5151365 | 14.00845 | 2.68053 | 3.5 | 69.8884 | 1.68291 | 5.87116 | 2.1987 | 0 | -1
1.523679 | 13.4432 | 0 | 1.58042 | 72.218 | 0.32292 | 12.24108 | 0 | 0 | -1
1.52042146 | 13.3767 | 0 | 1.40066 | 72.2516 | 0.32913 | 12.49932 | 0 | 0 | -1
1.5196925 | 12.63855 | 0 | 1.65104 | 73.7524 | 0.37881 | 11.53092 | 0 | 0 | -1
1.51130946 | 13.68925 | 3.20137 | 1.81154 | 72.8116 | 1.75743 | 5.43 | 1.1907 | 0 | -1
1.5163894 | 14.36755 | 0 | 2.73923 | 72.8508 | 0 | 9.45424 | 0.53865 | 0 | -1
1.51645774 | 14.93945 | 0 | 1.86932 | 73.1084 | 0 | 8.66876 | 1.3797 | 0 | -1
1.5161616 | 14.95275 | 0 | 2.27057 | 73.2988 | 0 | 8.7118 | 0.67095 | 0 | -1
1.516845 | 14.9195 | 0 | 1.9913 | 73.58 | 0 | 8.39976 | 1.59075 | 0 | -1
1.51657164 | 14.7998 | 0 | 1.9913 | 73.1084 | 0 | 8.2814 | 1.71045 | 0 | -1
1.51509094 | 15.15225 | 0 | 2.25131 | 73.5004 | 0 | 8.3352 | 0.63 | 0 | -1
1.5177562 | 13.52965 | 3.40791 | 1.51943 | 72.0388 | 0.57753 | 8.78712 | 0 | 0 | 1
1.51609326 | 13.42325 | 3.39893 | 1.2209 | 72.6884 | 0.58995 | 8.32444 | 0 | 0 | 1
1.5193508 | 13.6427 | 3.53812 | 0.74903 | 72.6492 | 0.16146 | 8.89472 | 0.1512 | 0.1224 | 1
1.51643496 | 12.15975 | 3.52016 | 1.3493 | 72.89 | 0.57132 | 8.52888 | 0 | 0 | 1