## Sheet1
RI | Na | Mg | Al | Si | K | Ca | Ba | Fe | class
1.51588824 | 12.87795 | 3.43036 | 1.40066 | 73.282 | 0.68931 | 8.04468 | 0 | 0.1224 | -1
1.51755118 | 13.39 | 3.65935 | 1.1888 | 72.7892 | 0.57132 | 8.27064 | 0 | 0.0561 | -1
1.5215149 | 13.05085 | 3.65037 | 0.87101 | 72.218 | 0.19251 | 9.85236 | 0 | 0.0867 | -1
1.515706 | 12.71835 | 3.46179 | 1.56116 | 73.198 | 0.67068 | 8.08772 | 0 | 0.1224 | -1
1.51910022 | 13.88875 | 3.52914 | 1.32041 | 71.8092 | 0.50922 | 8.77636 | 0.11025 | 0 | -1
1.52171992 | 13.5097 | 3.8614 | 0.88064 | 71.7924 | 0.22977 | 9.54032 | 0 | 0.0561 | -1
1.51755118 | 12.99765 | 3.60098 | 1.35893 | 72.9908 | 0.57132 | 8.39976 | 0 | 0.0561 | -1
1.5174145 | 13.2703 | 3.61894 | 1.24016 | 73.0804 | 0.55269 | 8.0662 | 0 | 0 | -1
1.51748284 | 12.858 | 3.56057 | 1.26905 | 73.2092 | 0.54027 | 8.37824 | 0 | 0.0867 | -1
1.51768786 | 12.45235 | 2.71196 | 1.29152 | 73.702 | 0.5589 | 9.05612 | 0 | 0.1224 | -1
1.51905466 | 13.6028 | 3.61894 | 1.10855 | 72.638 | 0.14283 | 8.75484 | 0 | 0 | -1
1.51966972 | 14.7732 | 3.74915 | 0.29 | 72.022 | 0.03105 | 9.00232 | 0 | 0 | -1
1.5162755 | 12.99765 | 3.57853 | 1.53869 | 72.8284 | 0.60858 | 8.04468 | 0 | 0 | -1
1.51618438 | 13.01095 | 3.5022 | 1.48091 | 72.89 | 0.60237 | 8.12 | 0 | 0 | -1
1.5160477 | 12.8979 | 3.43934 | 1.44881 | 73.58 | 0.44091 | 8.27064 | 0 | 0 | -1
1.51846238 | 13.0974 | 3.96916 | 1.1888 | 72.442 | 0.60237 | 8.43204 | 0 | 0 | -1
1.52080872 | 13.78235 | 2.28092 | 1.42955 | 71.9884 | 0.49059 | 9.85236 | 0 | 0.0867 | -1
1.51613882 | 13.922 | 3.52016 | 1.24979 | 72.8788 | 0.3726 | 7.93708 | 0 | 0.0714 | -1
1.51812068 | 13.4299 | 3.97814 | 1.17917 | 72.4924 | 0.57753 | 8.15228 | 0 | 0 | -1
1.51645774 | 13.4033 | 3.48873 | 1.51943 | 72.6492 | 0.67068 | 8.07696 | 0 | 0.051 | -1
1.5166172 | 12.85135 | 3.51118 | 1.43918 | 73.0076 | 0.6831 | 8.2276 | 0.5985 | 0.1275 | -1
1.53393 | 12.2994 | 0 | 0.99941 | 70.1628 | 0.11799 | 16.19 | 0 | 0.1224 | -1
1.51591102 | 12.8181 | 3.52016 | 1.90142 | 72.862 | 0.68931 | 7.96936 | 0 | 0 | -1
1.51654886 | 12.7516 | 2.85115 | 1.43918 | 73.2708 | 0.57132 | 8.78712 | 0.11025 | 0.1122 | -1
1.52176548 | 13.19715 | 3.6818 | 1.15028 | 72.75 | 0.54027 | 8.51812 | 0 | 0 | -1
1.51408862 | 14.24785 | 3.08912 | 2.08118 | 72.2796 | 1.09917 | 7.07628 | 0 | 0 | -1
1.51663998 | 12.93115 | 3.53812 | 1.61894 | 72.9572 | 0.63963 | 8.03392 | 0 | 0.1071 | -1
1.51689056 | 12.6718 | 2.87809 | 1.70882 | 73.2092 | 0.73278 | 8.53964 | 0 | 0 | -1
1.51850794 | 13.19715 | 3.62792 | 1.07003 | 72.8284 | 0.57132 | 8.41052 | 0.09135 | 0.0867 | -1
1.52058092 | 12.85135 | 1.61191 | 2.17106 | 72.1788 | 0.75762 | 9.70172 | 0.2394 | 0.2601 | -1
1.5171867 | 14.75325 | 0 | 2.00093 | 73.0188 | 0 | 8.52888 | 1.59075 | 0.0408 | -1
1.51711836 | 14.2279 | 0 | 2.08118 | 73.3604 | 0 | 8.61496 | 1.6695 | 0 | -1
1.5151365 | 14.853 | 0 | 2.42144 | 73.7188 | 0 | 8.389 | 0.5607 | 0 | -1
1.51622994 | 14.2013 | 0 | 2.79059 | 73.4612 | 0.03726 | 9.04536 | 0.40005 | 0.459 | -1
1.51531874 | 14.38085 | 0 | 2.65898 | 73.0972 | 0.03726 | 9.07764 | 0.63945 | 0 | -1
1.51609326 | 15.126 | 0 | 2.51132 | 73.0524 | 0.04968 | 8.83016 | 0.5292 | 0 | -1
1.51727782 | 14.70005 | 0 | 2.34119 | 73.282 | 0 | 8.94852 | 0.6615 | 0 | -1
1.51732338 | 14.95275 | 0 | 1.7987 | 72.9908 | 0 | 8.61496 | 1.5498 | 0 | -1
1.51663998 | 13.1373 | 3.44832 | 1.76018 | 72.4812 | 0.60237 | 8.37824 | 0 | 0.0867 | 1
1.52121876 | 14.0284 | 3.75813 | 0.5789 | 71.7924 | 0.11178 | 9.64792 | 0 | 0 | 1
1.51796122 | 13.50305 | 3.35852 | 1.62857 | 71.938 | 0.57132 | 8.80864 | 0 | 0.459 | 1