## Sheet1
RI | Na | Mg | Al | Si | K | Ca | Ba | Fe | class
1.51755118 | 13.39 | 3.65935 | 1.1888 | 72.7892 | 0.57132 | 8.27064 | 0 | 0.0561 | -1
1.51720948 | 13.3767 | 3.5022 | 1.15028 | 72.8508 | 0.50301 | 8.43204 | 0 | 0 | -1
1.51746006 | 12.83805 | 3.5022 | 1.14065 | 73.2708 | 0.5589 | 8.5504 | 0 | 0 | -1
1.51919134 | 14.417 | 3.57853 | 1.36856 | 72.078 | 0.5589 | 8.30292 | 0 | 0 | -1
1.51761952 | 12.79815 | 3.65935 | 1.26905 | 73.0076 | 0.60237 | 8.56116 | 0 | 0 | -1
1.51782454 | 12.69175 | 3.53812 | 1.33967 | 72.9516 | 0.57132 | 8.75484 | 0 | 0 | -1
1.51743728 | 13.2969 | 3.60098 | 1.14065 | 73.0916 | 0.57753 | 8.1738 | 0 | 0 | -1
1.51720948 | 12.8713 | 3.47975 | 1.33004 | 73.0412 | 0.5589 | 8.43204 | 0 | 0 | -1
1.51925968 | 13.19715 | 3.33158 | 1.27868 | 72.358 | 0.60237 | 9.1422 | 0 | 0.0561 | -1
1.5215149 | 13.11735 | 3.57853 | 0.8999 | 72.2012 | 0.22977 | 9.82008 | 0 | 0.0816 | -1
1.5190091 | 13.48975 | 3.47975 | 1.3493 | 71.9492 | 0.55269 | 9.00232 | 0 | 0 | -1
1.51891798 | 13.46315 | 3.82997 | 1.25942 | 72.5484 | 0.57132 | 8.20608 | 0 | 0.0714 | -1
1.5159338 | 13.25035 | 3.44832 | 1.42955 | 73.17 | 0.60858 | 7.86176 | 0 | 0 | -1
1.52474966 | 11.4482 | 0 | 1.87895 | 72.19 | 0.8073 | 13.24176 | 0 | 0.1734 | -1
1.51789288 | 13.1905 | 3.90181 | 1.30115 | 72.33 | 0.55269 | 8.4428 | 0 | 0.1428 | -1
1.51839404 | 12.85135 | 3.66833 | 1.24016 | 72.5708 | 0.621 | 8.67952 | 0 | 0.1785 | -1
1.5159338 | 13.09075 | 3.592 | 1.51943 | 73.0972 | 0.67068 | 7.82948 | 0 | 0 | -1
1.5159338 | 13.09075 | 3.52016 | 1.55153 | 72.8676 | 0.6831 | 8.04468 | 0 | 0.459 | -1
1.51588824 | 13.11735 | 3.40791 | 1.58042 | 73.2596 | 0.06831 | 8.389 | 0 | 0.0969 | -1
1.52080872 | 13.78235 | 2.28092 | 1.42955 | 71.9884 | 0.49059 | 9.85236 | 0 | 0.0867 | -1
1.51686778 | 13.2304 | 3.53812 | 1.48091 | 72.8396 | 0.5589 | 8.09848 | 0 | 0 | -1
1.51859906 | 13.35675 | 3.43036 | 1.42955 | 72.2628 | 0.50922 | 8.6042 | 0 | 0 | -1
1.51841682 | 12.93115 | 3.74017 | 1.10855 | 72.2796 | 0.63963 | 8.95928 | 0 | 0.1122 | -1
1.5163894 | 12.5521 | 3.47975 | 1.86932 | 73.2316 | 0.62721 | 8.07696 | 0 | 0.459 | -1
1.51591102 | 13.23705 | 3.34056 | 1.47128 | 73.0972 | 0.39123 | 8.21684 | 0 | 0 | -1
1.51654886 | 12.7516 | 2.85115 | 1.43918 | 73.2708 | 0.57132 | 8.78712 | 0.11025 | 0.1122 | -1
1.51846238 | 13.40995 | 3.88834 | 1.33004 | 72.3804 | 0.50922 | 8.2814 | 0 | 0 | -1
1.51659442 | 12.991 | 3.17892 | 1.23053 | 72.9684 | 0.57753 | 8.80864 | 0 | 0.1224 | -1
1.51818902 | 13.7225 | 0 | 0.55964 | 74.4524 | 0 | 10.99292 | 0 | 0 | -1
1.51812068 | 12.95775 | 2.95891 | 1.42955 | 72.918 | 0.60237 | 8.78712 | 0.1386 | 0 | -1
1.51299518 | 14.4008 | 1.74212 | 1.53869 | 74.5476 | 0 | 7.59276 | 0 | 0 | -1
1.51796122 | 13.50305 | 3.35852 | 1.62857 | 71.938 | 0.57132 | 8.80864 | 0 | 0.459 | 1
1.51609326 | 13.42325 | 3.39893 | 1.2209 | 72.6884 | 0.58995 | 8.32444 | 0 | 0 | 1
1.51654886 | 13.40995 | 3.38995 | 1.27868 | 72.638 | 0.52164 | 8.64724 | 0 | 0 | 1