## Sheet1
RI | Na | Mg | Al | Si | K | Ca | Ba | Fe | class
1.51588824 | 12.87795 | 3.43036 | 1.40066 | 73.282 | 0.68931 | 8.04468 | 0 | 0.1224 | -1
1.5176423 | 12.9777 | 3.53812 | 1.21127 | 73.002 | 0.65205 | 8.52888 | 0 | 0 | -1
1.51755118 | 13.1506 | 3.60996 | 1.05077 | 73.2372 | 0.57132 | 8.23836 | 0 | 0 | -1
1.51919134 | 14.417 | 3.57853 | 1.36856 | 72.078 | 0.5589 | 8.30292 | 0 | 0 | -1
1.51750562 | 12.81145 | 3.56955 | 1.3493 | 73.0188 | 0.621 | 8.59344 | 0 | 0 | -1
1.5215149 | 13.05085 | 3.65037 | 0.87101 | 72.218 | 0.19251 | 9.85236 | 0 | 0.0867 | -1
1.5178701 | 12.73165 | 3.43036 | 1.1888 | 72.9516 | 0.621 | 8.75484 | 0 | 0.153 | -1
1.52212996 | 14.20795 | 3.82099 | 0.46976 | 71.77 | 0.11178 | 9.5726 | 0 | 0 | -1
1.51807512 | 13.4299 | 2.86911 | 1.1888 | 72.8396 | 0.55269 | 9.0346 | 0 | 0 | -1
1.5215149 | 13.11735 | 3.57853 | 0.8999 | 72.2012 | 0.22977 | 9.82008 | 0 | 0.0816 | -1
1.5174145 | 13.2703 | 3.61894 | 1.24016 | 73.0804 | 0.55269 | 8.0662 | 0 | 0 | -1
1.51736894 | 12.7782 | 3.61894 | 1.29152 | 72.7892 | 0.58995 | 8.70104 | 0 | 0 | -1
1.5219705 | 14.3609 | 3.84793 | 0.89027 | 71.3612 | 0.14904 | 9.15296 | 0 | 0 | -1
1.51556932 | 13.8688 | 0 | 2.54021 | 73.2316 | 0.14283 | 9.4112 | 0.80955 | 0.0051 | -1
1.5163894 | 14.36755 | 0 | 2.73923 | 72.8508 | 0 | 9.45424 | 0.53865 | 0 | -1
1.5161616 | 14.95275 | 0 | 2.27057 | 73.2988 | 0 | 8.7118 | 0.67095 | 0 | -1
1.51711836 | 14.2279 | 0 | 2.08118 | 73.3604 | 0 | 8.61496 | 1.6695 | 0 | -1
1.51531874 | 14.38085 | 0 | 2.65898 | 73.0972 | 0.03726 | 9.07764 | 0.63945 | 0 | -1
1.51602492 | 14.853 | 0 | 2.37971 | 73.282 | 0 | 8.75484 | 0.63945 | 0.459 | -1
1.51853072 | 14.08825 | 2.19112 | 1.66067 | 72.6716 | 0 | 9.32512 | 0 | 0 | 1
1.51916856 | 14.1481 | 0 | 2.09081 | 72.7388 | 0 | 10.88532 | 0 | 0 | 1