## Sheet1
| RI, | Na, | Mg, | Al, | Si, | K, | Ca, | Ba, | Fe | Class
0 | 1.51755118 | 13.1506 | 3.60996 | 1.05077 | 73.2372 | 0.57132 | 8.23836 | 0 | 0 | -1
1 | 1.51793844 | 13.21045 | 3.47975 | 1.41029 | 72.638 | 0.58995 | 8.43204 | 0 | 0 | -1
2 | 1.51784732 | 12.67845 | 3.66833 | 1.15991 | 73.1084 | 0.60858 | 8.70104 | 0 | 0 | -1
3 | 1.51720948 | 13.3767 | 3.5022 | 1.15028 | 72.8508 | 0.50301 | 8.43204 | 0 | 0 | -1
4 | 1.51746006 | 12.83805 | 3.5022 | 1.14065 | 73.2708 | 0.5589 | 8.5504 | 0 | 0 | -1
5 | 1.51823458 | 12.8713 | 3.47975 | 1.29152 | 72.9516 | 0.60237 | 8.43204 | 0 | 0 | -1
6 | 1.51777898 | 13.21045 | 3.38995 | 1.33004 | 72.7612 | 0.58995 | 8.59344 | 0 | 0 | -1
7 | 1.51743728 | 13.2969 | 3.60098 | 1.14065 | 73.0916 | 0.57753 | 8.1738 | 0 | 0 | -1
8 | 1.51761952 | 12.81145 | 3.53812 | 1.23053 | 73.2372 | 0.57753 | 8.389 | 0 | 0 | -1
9 | 1.51784732 | 13.7745 | 3.48873 | 1.27868 | 72.862 | 0.60237 | 8.48584 | 0 | 0 | -1
10 | 1.5178701 | 12.73165 | 3.43036 | 1.1888 | 72.9516 | 0.621 | 8.75484 | 0 | 0.153 | -1
11 | 1.52101374 | 13.6427 | 4.49 | 1.09892 | 71.7812 | 0.0621 | 8.75484 | 0 | 0 | -1
12 | 1.51761952 | 12.61195 | 3.592 | 1.31078 | 73.2876 | 0.57753 | 8.4966 | 0 | 0 | -1
13 | 1.51766508 | 13.21045 | 3.69078 | 1.29152 | 72.61 | 0.57132 | 8.21684 | 0 | 0 | -1
14 | 1.51777898 | 13.21045 | 2.81074 | 1.29152 | 72.9796 | 0.50922 | 9.02384 | 0 | 0.459 | -1
15 | 1.5219705 | 14.3609 | 3.84793 | 0.89027 | 71.3612 | 0.14904 | 9.15296 | 0 | 0 | -1
16 | 1.52725546 | 13.8023 | 3.15198 | 0.65915 | 70.5716 | 0.08073 | 11.63852 | 0 | 0 | -1
17 | 1.51871296 | 12.93115 | 3.65935 | 1.56116 | 72.5092 | 0.57753 | 8.5504 | 0 | 0.0612 | -1
18 | 1.52176548 | 13.7491 | 1.01025 | 1.35893 | 72.19 | 0.32913 | 11.14356 | 0 | 0 | -1
19 | 1.52474966 | 11.4482 | 0 | 1.87895 | 72.19 | 0.8073 | 13.24176 | 0 | 0.1734 | -1
20 | 1.51828014 | 13.23705 | 3.90181 | 1.41029 | 72.33 | 0.55269 | 8.31368 | 0 | 0.051 | -1
21 | 1.51818902 | 12.6186 | 2.76135 | 0.82928 | 73.8084 | 0.34776 | 9.42196 | 0 | 0.102 | -1
22 | 1.51625272 | 13.35675 | 3.57853 | 1.49054 | 72.722 | 0.44712 | 8.20608 | 0 | 0 | -1
23 | 1.5170728 | 13.4831 | 3.47975 | 1.70882 | 72.5204 | 0.621 | 7.99088 | 0 | 0 | -1
24 | 1.51591102 | 13.0176 | 3.57853 | 1.5098 | 73.1196 | 0.68931 | 7.9586 | 0 | 0 | -1
25 | 1.51841682 | 12.93115 | 3.74017 | 1.10855 | 72.2796 | 0.63963 | 8.95928 | 0 | 0.1122 | -1
26 | 1.52019366 | 13.98185 | 1.35149 | 1.62857 | 71.7588 | 0.39123 | 10.56252 | 0 | 0.51 | -1
27 | 1.53124196 | 10.73 | 0 | 2.10044 | 69.81 | 0.57753 | 13.29556 | 3.15 | 0.1428 | -1
28 | 1.5266404 | 11.22875 | 0 | 0.7715 | 73.2092 | 0 | 14.6836 | 0 | 0 | -1
29 | 1.51315464 | 13.0176 | 0 | 3.04097 | 70.482 | 6.21 | 6.95792 | 0 | 0 | -1
30 | 1.52119598 | 12.97105 | 0.32777 | 1.5098 | 73.3884 | 0.13041 | 11.27268 | 0 | 0.1428 | -1
31 | 1.51666276 | 12.858 | 0 | 1.8308 | 73.8812 | 0.96876 | 10.17516 | 0 | 0 | -1
32 | 1.51652608 | 11.94695 | 0 | 1.1888 | 75.1804 | 2.70135 | 8.927 | 0 | 0 | -1
33 | 1.51556932 | 13.8688 | 0 | 2.54021 | 73.2316 | 0.14283 | 9.4112 | 0.80955 | 0.0051 | -1
34 | 1.52315506 | 13.4432 | 3.34056 | 1.23053 | 72.3804 | 0.60237 | 8.83016 | 0 | 0 | -1
35 | 1.51545542 | 14.14145 | 0 | 2.68145 | 73.3884 | 0.08073 | 9.06688 | 0.6111 | 0.0255 | -1
36 | 1.51682222 | 14.5604 | 0 | 1.97846 | 73.2876 | 0 | 8.51812 | 1.5687 | 0.0357 | -1
37 | 1.52247166 | 14.85965 | 2.2001 | 2.05871 | 70.258 | 0.75762 | 9.75552 | 0 | 0 | -1
38 | 1.51609326 | 13.33015 | 3.52914 | 1.33967 | 72.6716 | 0.5589 | 8.3352 | 0 | 0 | 1
39 | 1.52210718 | 14.188 | 3.78058 | 0.90953 | 71.3612 | 0.22977 | 9.1422 | 0 | 0.1887 | 1
40 | 1.51693612 | 12.858 | 3.57853 | 1.31078 | 72.61 | 0.60858 | 8.78712 | 0 | 0 | 1