## Sheet1
RI | Na | Mg | Al | Si | K | Ca | Ba | Fe | class
1.52099096 | 13.68925 | 3.592 | 1.12139 | 71.9604 | 0.08694 | 9.40044 | 0 | 0 | -1
1.51215232 | 12.991 | 3.47077 | 1.12139 | 72.9796 | 0.621 | 8.34596 | 0 | 0.1581 | -1
1.51746006 | 12.83805 | 3.5022 | 1.14065 | 73.2708 | 0.5589 | 8.5504 | 0 | 0 | -1
1.51782454 | 12.69175 | 3.53812 | 1.33967 | 72.9516 | 0.57132 | 8.75484 | 0 | 0 | -1
1.51793844 | 12.7915 | 3.5022 | 1.12139 | 73.03 | 0.63963 | 8.7656 | 0 | 0 | -1
1.51734616 | 13.0176 | 3.53812 | 1.68956 | 72.7276 | 0.54027 | 8.4428 | 0 | 0.0357 | -1
1.51755118 | 13.4831 | 3.74017 | 1.16954 | 72.9908 | 0.58995 | 8.03392 | 0 | 0 | -1
1.51910022 | 13.88875 | 3.52914 | 1.32041 | 71.8092 | 0.50922 | 8.77636 | 0.11025 | 0 | -1
1.51869018 | 13.1905 | 3.37199 | 1.17917 | 72.722 | 0.57132 | 8.83016 | 0 | 0.0816 | -1
1.51748284 | 12.858 | 3.56057 | 1.26905 | 73.2092 | 0.54027 | 8.37824 | 0 | 0.0867 | -1
1.51736894 | 12.7782 | 3.61894 | 1.29152 | 72.7892 | 0.58995 | 8.70104 | 0 | 0 | -1
1.51766508 | 13.21045 | 3.69078 | 1.29152 | 72.61 | 0.57132 | 8.21684 | 0 | 0 | -1
1.5190091 | 13.48975 | 3.47975 | 1.3493 | 71.9492 | 0.55269 | 9.00232 | 0 | 0 | -1
1.52725546 | 13.8023 | 3.15198 | 0.65915 | 70.5716 | 0.08073 | 11.63852 | 0 | 0 | -1
1.5162755 | 12.99765 | 3.57853 | 1.53869 | 72.8284 | 0.60858 | 8.04468 | 0 | 0 | -1
1.51588824 | 13.11735 | 3.40791 | 1.58042 | 73.2596 | 0.06831 | 8.389 | 0 | 0.0969 | -1
1.52080872 | 13.78235 | 2.28092 | 1.42955 | 71.9884 | 0.49059 | 9.85236 | 0 | 0.0867 | -1
1.51711836 | 12.89125 | 3.61894 | 1.57079 | 72.9572 | 0.60858 | 8.10924 | 0 | 0 | -1
1.51591102 | 12.858 | 3.52016 | 2.1197 | 72.6604 | 0.68931 | 7.96936 | 0 | 0 | -1
1.51652608 | 13.5629 | 3.56955 | 1.47128 | 72.4476 | 0.63963 | 7.9586 | 0 | 0 | -1
1.51686778 | 13.2304 | 3.53812 | 1.48091 | 72.8396 | 0.5589 | 8.09848 | 0 | 0 | -1
1.5166172 | 12.85135 | 3.51118 | 1.43918 | 73.0076 | 0.6831 | 8.2276 | 0.5985 | 0.1275 | -1
1.5170728 | 13.4831 | 3.47975 | 1.70882 | 72.5204 | 0.621 | 7.99088 | 0 | 0 | -1
1.51568322 | 13.23705 | 3.48873 | 1.47128 | 73.2484 | 0.37881 | 8.03392 | 0 | 0 | -1
1.52019366 | 13.98185 | 1.35149 | 1.62857 | 71.7588 | 0.39123 | 10.56252 | 0 | 0.51 | -1
1.51654886 | 12.7516 | 2.85115 | 1.43918 | 73.2708 | 0.57132 | 8.78712 | 0.11025 | 0.1122 | -1
1.51408862 | 14.24785 | 3.08912 | 2.08118 | 72.2796 | 1.09917 | 7.07628 | 0 | 0 | -1
1.51818902 | 13.7225 | 0 | 0.55964 | 74.4524 | 0 | 10.99292 | 0 | 0 | -1
1.51663998 | 12.93115 | 3.53812 | 1.61894 | 72.9572 | 0.63963 | 8.03392 | 0 | 0.1071 | -1
1.51850794 | 13.19715 | 3.62792 | 1.07003 | 72.8284 | 0.57132 | 8.41052 | 0.09135 | 0.0867 | -1
1.51130946 | 13.68925 | 3.20137 | 1.81154 | 72.8116 | 1.75743 | 5.43 | 1.1907 | 0 | -1
1.51556932 | 13.8688 | 0 | 2.54021 | 73.2316 | 0.14283 | 9.4112 | 0.80955 | 0.0051 | -1
1.51609326 | 15.126 | 0 | 2.51132 | 73.0524 | 0.04968 | 8.83016 | 0.5292 | 0 | -1
1.51602492 | 14.853 | 0 | 2.37971 | 73.282 | 0 | 8.75484 | 0.63945 | 0.459 | -1
1.51509094 | 15.15225 | 0 | 2.25131 | 73.5004 | 0 | 8.3352 | 0.63 | 0 | -1
1.5177562 | 13.52965 | 3.40791 | 1.51943 | 72.0388 | 0.57753 | 8.78712 | 0 | 0 | 1
1.51609326 | 13.33015 | 3.52914 | 1.33967 | 72.6716 | 0.5589 | 8.3352 | 0 | 0 | 1
1.51796122 | 13.50305 | 3.35852 | 1.62857 | 71.938 | 0.57132 | 8.80864 | 0 | 0.459 | 1
1.5183257 | 13.33015 | 3.34056 | 1.53869 | 72.1396 | 0.5589 | 8.99156 | 0 | 0 | 1