## Sheet1
RI | Na | Mg | Al | Si | K | Ca | Ba | Fe | class
1.5176423 | 12.9777 | 3.53812 | 1.21127 | 73.002 | 0.65205 | 8.52888 | 0 | 0 | -1
1.52212996 | 14.20795 | 3.82099 | 0.46976 | 71.77 | 0.11178 | 9.5726 | 0 | 0 | -1
1.51761952 | 13.88875 | 3.60098 | 1.35893 | 72.7276 | 0.47817 | 7.82948 | 0 | 0 | -1
1.51823458 | 12.8713 | 3.47975 | 1.29152 | 72.9516 | 0.60237 | 8.43204 | 0 | 0 | -1
1.51595658 | 12.7915 | 3.60996 | 1.61894 | 72.9684 | 0.63963 | 8.0662 | 0 | 0.1326 | -1
1.51755118 | 12.99765 | 3.60098 | 1.35893 | 72.9908 | 0.57132 | 8.39976 | 0 | 0.0561 | -1
1.51750562 | 12.8181 | 3.55159 | 1.49054 | 72.75 | 0.54027 | 8.51812 | 0 | 0.0969 | -1
1.52212996 | 14.20795 | 3.82099 | 0.46976 | 71.77 | 0.11178 | 9.5726 | 0 | 0 | -1
1.51755118 | 12.7117 | 3.42138 | 1.19843 | 73.198 | 0.58995 | 8.63648 | 0 | 0 | -1
1.51566044 | 13.29025 | 3.44832 | 1.21127 | 72.7388 | 0.5589 | 8.57192 | 0 | 0 | -1
1.51777898 | 13.21045 | 2.81074 | 1.29152 | 72.9796 | 0.50922 | 9.02384 | 0 | 0.459 | -1
1.51891798 | 13.46315 | 3.82997 | 1.25942 | 72.5484 | 0.57132 | 8.20608 | 0 | 0.0714 | -1
1.5160477 | 12.8979 | 3.43934 | 1.44881 | 73.58 | 0.44091 | 8.27064 | 0 | 0 | -1
1.51689056 | 13.33015 | 3.53812 | 1.60931 | 72.5428 | 0.6831 | 8.10924 | 0 | 0 | -1
1.51645774 | 13.4432 | 3.60996 | 1.53869 | 72.3916 | 0.65826 | 8.03392 | 0 | 0 | -1
1.5159338 | 13.25035 | 3.44832 | 1.42955 | 73.17 | 0.60858 | 7.86176 | 0 | 0 | -1
1.51839404 | 12.85135 | 3.66833 | 1.24016 | 72.5708 | 0.621 | 8.67952 | 0 | 0.1785 | -1
1.5159338 | 13.09075 | 3.52016 | 1.55153 | 72.8676 | 0.6831 | 8.04468 | 0 | 0.459 | -1
1.51846238 | 13.0974 | 3.96916 | 1.1888 | 72.442 | 0.60237 | 8.43204 | 0 | 0 | -1
1.51572878 | 14.85965 | 3.66833 | 1.74092 | 71.8708 | 0.16146 | 7.35604 | 0 | 0.0612 | -1
1.51591102 | 13.0176 | 3.57853 | 1.5098 | 73.1196 | 0.68931 | 7.9586 | 0 | 0 | -1
1.51841682 | 12.93115 | 3.74017 | 1.10855 | 72.2796 | 0.63963 | 8.95928 | 0 | 0.1122 | -1
1.5163894 | 12.5521 | 3.47975 | 1.86932 | 73.2316 | 0.62721 | 8.07696 | 0 | 0.459 | -1
1.5167311 | 13.2969 | 3.64139 | 1.52906 | 72.5316 | 0.65205 | 8.03392 | 0 | 0.1479 | -1
1.51709558 | 12.99765 | 3.47077 | 1.78907 | 72.722 | 0.65826 | 8.18456 | 0 | 0 | -1
1.5163894 | 14.36755 | 0 | 2.73923 | 72.8508 | 0 | 9.45424 | 0.53865 | 0 | -1
1.51545542 | 14.14145 | 0 | 2.68145 | 73.3884 | 0.08073 | 9.06688 | 0.6111 | 0.0255 | -1
1.51645774 | 14.93945 | 0 | 1.86932 | 73.1084 | 0 | 8.66876 | 1.3797 | 0 | -1
1.5161616 | 14.95275 | 0 | 2.27057 | 73.2988 | 0 | 8.7118 | 0.67095 | 0 | -1
1.5151365 | 14.853 | 0 | 2.42144 | 73.7188 | 0 | 8.389 | 0.5607 | 0 | -1
1.516845 | 14.9195 | 0 | 1.9913 | 73.58 | 0 | 8.39976 | 1.59075 | 0 | -1
1.51837126 | 14.321 | 3.25974 | 2.21921 | 71.2492 | 1.45935 | 5.78508 | 1.62855 | 0 | -1
1.51657164 | 14.7998 | 0 | 1.9913 | 73.1084 | 0 | 8.2814 | 1.71045 | 0 | -1
1.51613882 | 13.8821 | 1.77804 | 1.78907 | 73.0972 | 0 | 8.66876 | 0.75915 | 0 | -1
1.52247166 | 14.85965 | 2.2001 | 2.05871 | 70.258 | 0.75762 | 9.75552 | 0 | 0 | -1
1.51693612 | 12.858 | 3.57853 | 1.31078 | 72.61 | 0.60858 | 8.78712 | 0 | 0 | 1
1.51609326 | 13.42325 | 3.39893 | 1.2209 | 72.6884 | 0.58995 | 8.32444 | 0 | 0 | 1
1.51670832 | 13.23705 | 3.56955 | 1.3814 | 72.6996 | 0.5589 | 8.4428 | 0 | 0.051 | 1
1.51643496 | 12.15975 | 3.52016 | 1.3493 | 72.89 | 0.57132 | 8.52888 | 0 | 0 | 1