## Sheet1
RI | Na | Mg | Al | Si | K | Ca | Ba | Fe | class
1.5176423 | 12.9777 | 3.53812 | 1.21127 | 73.002 | 0.65205 | 8.52888 | 0 | 0 | -1
1.51755118 | 13.1506 | 3.60996 | 1.05077 | 73.2372 | 0.57132 | 8.23836 | 0 | 0 | -1
1.51793844 | 13.21045 | 3.47975 | 1.41029 | 72.638 | 0.58995 | 8.43204 | 0 | 0 | -1
1.51976084 | 13.80895 | 3.57853 | 1.32041 | 71.7196 | 0.11799 | 8.66876 | 0.68985 | 0 | -1
1.51761952 | 13.88875 | 3.60098 | 1.35893 | 72.7276 | 0.47817 | 7.82948 | 0 | 0 | -1
1.5215149 | 13.05085 | 3.65037 | 0.87101 | 72.218 | 0.19251 | 9.85236 | 0 | 0.0867 | -1
1.515706 | 12.71835 | 3.46179 | 1.56116 | 73.198 | 0.67068 | 8.08772 | 0 | 0.1224 | -1
1.52320062 | 13.7225 | 3.72221 | 0.51149 | 71.7476 | 0.08694 | 10.568 | 0 | 0.0816 | -1
1.52101374 | 13.6427 | 4.49 | 1.09892 | 71.7812 | 0.0621 | 8.75484 | 0 | 0 | -1
1.51925968 | 13.19715 | 3.33158 | 1.27868 | 72.358 | 0.60237 | 9.1422 | 0 | 0.0561 | -1
1.51768786 | 12.65185 | 3.56057 | 1.30115 | 73.0804 | 0.60858 | 8.69028 | 0 | 0.0714 | -1
1.51768786 | 12.45235 | 2.71196 | 1.29152 | 73.702 | 0.5589 | 9.05612 | 0 | 0.1224 | -1
1.51905466 | 13.6028 | 3.61894 | 1.10855 | 72.638 | 0.14283 | 8.75484 | 0 | 0 | -1
1.51766508 | 13.21045 | 3.69078 | 1.29152 | 72.61 | 0.57132 | 8.21684 | 0 | 0 | -1
1.5190091 | 13.48975 | 3.47975 | 1.3493 | 71.9492 | 0.55269 | 9.00232 | 0 | 0 | -1
1.5170728 | 13.7225 | 3.6818 | 1.81154 | 72.0612 | 0.63963 | 7.88328 | 0 | 0 | -1
1.52613924 | 13.70255 | 0 | 1.35893 | 71.238 | 0.19251 | 13.43544 | 0 | 0.051 | -1
1.52474966 | 11.4482 | 0 | 1.87895 | 72.19 | 0.8073 | 13.24176 | 0 | 0.1734 | -1
1.51789288 | 13.1905 | 3.90181 | 1.30115 | 72.33 | 0.55269 | 8.4428 | 0 | 0.1428 | -1
1.5184396 | 13.25035 | 3.75813 | 1.32041 | 72.4028 | 0.57753 | 8.42128 | 0 | 0 | -1
1.51686778 | 13.2304 | 3.53812 | 1.48091 | 72.8396 | 0.5589 | 8.09848 | 0 | 0 | -1
1.51805234 | 12.99765 | 3.79854 | 1.07966 | 73.0692 | 0.5589 | 8.37824 | 0 | 0.0612 | -1
1.53393 | 12.2994 | 0 | 0.99941 | 70.1628 | 0.11799 | 16.19 | 0 | 0.1224 | -1
1.51591102 | 12.8181 | 3.52016 | 1.90142 | 72.862 | 0.68931 | 7.96936 | 0 | 0 | -1
1.51654886 | 12.7516 | 2.85115 | 1.43918 | 73.2708 | 0.57132 | 8.78712 | 0.11025 | 0.1122 | -1
1.51595658 | 13.0176 | 3.56057 | 1.53869 | 73.1084 | 0.72036 | 7.9048 | 0 | 0 | -1
1.51408862 | 14.24785 | 3.08912 | 2.08118 | 72.2796 | 1.09917 | 7.07628 | 0 | 0 | -1
1.51659442 | 12.991 | 3.17892 | 1.23053 | 72.9684 | 0.57753 | 8.80864 | 0 | 0.1224 | -1
1.52365622 | 15.79065 | 1.83192 | 1.31078 | 70.4316 | 0.3105 | 8.61496 | 1.67895 | 0 | -1
1.516845 | 14.9195 | 0 | 1.9913 | 73.58 | 0 | 8.39976 | 1.59075 | 0 | -1
1.51622994 | 14.2013 | 0 | 2.79059 | 73.4612 | 0.03726 | 9.04536 | 0.40005 | 0.459 | -1
1.51609326 | 15.126 | 0 | 2.51132 | 73.0524 | 0.04968 | 8.83016 | 0.5292 | 0 | -1
1.51830292 | 14.3875 | 0 | 1.82117 | 72.862 | 1.40967 | 6.47372 | 2.8791 | 0 | -1
1.51727782 | 14.70005 | 0 | 2.34119 | 73.282 | 0 | 8.94852 | 0.6615 | 0 | -1
1.51837126 | 14.321 | 3.25974 | 2.21921 | 71.2492 | 1.45935 | 5.78508 | 1.62855 | 0 | -1
1.51853072 | 14.08825 | 2.19112 | 1.66067 | 72.6716 | 0 | 9.32512 | 0 | 0 | 1