## Sheet1
RI | Na | Mg | Al | Si | K | Ca | Ba | Fe | class
1.52099096 | 13.68925 | 3.592 | 1.12139 | 71.9604 | 0.08694 | 9.40044 | 0 | 0 | -1
1.51910022 | 13.90205 | 3.73119 | 1.17917 | 72.1228 | 0.0621 | 8.89472 | 0 | 0 | -1
1.51746006 | 12.83805 | 3.5022 | 1.14065 | 73.2708 | 0.5589 | 8.5504 | 0 | 0 | -1
1.51761952 | 12.79815 | 3.65935 | 1.26905 | 73.0076 | 0.60237 | 8.56116 | 0 | 0 | -1
1.5177562 | 12.85135 | 3.47975 | 1.23053 | 72.9684 | 0.60858 | 8.56116 | 0.09135 | 0.1122 | -1
1.51910022 | 13.88875 | 3.52914 | 1.32041 | 71.8092 | 0.50922 | 8.77636 | 0.11025 | 0 | -1
1.52171992 | 13.5097 | 3.8614 | 0.88064 | 71.7924 | 0.22977 | 9.54032 | 0 | 0.0561 | -1
1.52320062 | 13.7225 | 3.72221 | 0.51149 | 71.7476 | 0.08694 | 10.568 | 0 | 0.0816 | -1
1.52171992 | 13.4831 | 3.74017 | 0.8999 | 72.0108 | 0.18009 | 9.60488 | 0 | 0.0357 | -1
1.51796122 | 12.7383 | 3.47975 | 1.3493 | 72.9572 | 0.63963 | 8.67952 | 0 | 0 | -1
1.51768786 | 12.45235 | 2.71196 | 1.29152 | 73.702 | 0.5589 | 9.05612 | 0 | 0.1224 | -1
1.52119598 | 12.97105 | 0.32777 | 1.5098 | 73.3884 | 0.13041 | 11.27268 | 0 | 0.1428 | -1
1.5132002 | 12.99765 | 0 | 3.0185 | 70.7004 | 6.21 | 6.92564 | 0 | 0 | -1
1.51994308 | 13.2703 | 0 | 1.76018 | 73.03 | 0.47196 | 11.31572 | 0 | 0 | -1
1.52058092 | 12.85135 | 1.61191 | 2.17106 | 72.1788 | 0.75762 | 9.70172 | 0.2394 | 0.2601 | -1
1.5196925 | 12.63855 | 0 | 1.65104 | 73.7524 | 0.37881 | 11.53092 | 0 | 0 | -1
1.51937358 | 13.789 | 2.41113 | 1.1888 | 72.7612 | 0 | 9.76628 | 0 | 0 | 1
1.51916856 | 14.1481 | 0 | 2.09081 | 72.7388 | 0 | 10.88532 | 0 | 0 | 1