## Sheet1
RI | Na | Mg | Al | Si | K | Ca | Ba | Fe | class
1.51755118 | 13.39 | 3.65935 | 1.1888 | 72.7892 | 0.57132 | 8.27064 | 0 | 0.0561 | -1
1.51976084 | 13.80895 | 3.57853 | 1.32041 | 71.7196 | 0.11799 | 8.66876 | 0.68985 | 0 | -1
1.51784732 | 12.67845 | 3.66833 | 1.15991 | 73.1084 | 0.60858 | 8.70104 | 0 | 0 | -1
1.51746006 | 12.83805 | 3.5022 | 1.14065 | 73.2708 | 0.5589 | 8.5504 | 0 | 0 | -1
1.51595658 | 12.7915 | 3.60996 | 1.61894 | 72.9684 | 0.63963 | 8.0662 | 0 | 0.1326 | -1
1.51910022 | 13.88875 | 3.52914 | 1.32041 | 71.8092 | 0.50922 | 8.77636 | 0.11025 | 0 | -1
1.52320062 | 13.7225 | 3.72221 | 0.51149 | 71.7476 | 0.08694 | 10.568 | 0 | 0.0816 | -1
1.5229956 | 13.3102 | 3.57853 | 0.81965 | 71.9884 | 0.11799 | 10.17516 | 0 | 0.0153 | -1
1.52101374 | 13.6427 | 4.49 | 1.09892 | 71.7812 | 0.0621 | 8.75484 | 0 | 0 | -1
1.51796122 | 12.7383 | 3.47975 | 1.3493 | 72.9572 | 0.63963 | 8.67952 | 0 | 0 | -1
1.51748284 | 12.858 | 3.56057 | 1.26905 | 73.2092 | 0.54027 | 8.37824 | 0 | 0.0867 | -1
1.51768786 | 12.65185 | 3.56057 | 1.30115 | 73.0804 | 0.60858 | 8.69028 | 0 | 0.0714 | -1
1.51566044 | 13.29025 | 3.44832 | 1.21127 | 72.7388 | 0.5589 | 8.57192 | 0 | 0 | -1
1.51966972 | 14.7732 | 3.74915 | 0.29 | 72.022 | 0.03105 | 9.00232 | 0 | 0 | -1
1.51777898 | 13.21045 | 2.81074 | 1.29152 | 72.9796 | 0.50922 | 9.02384 | 0 | 0.459 | -1
1.52365622 | 15.79065 | 1.83192 | 1.31078 | 70.4316 | 0.3105 | 8.61496 | 1.67895 | 0 | -1
1.516845 | 14.9195 | 0 | 1.9913 | 73.58 | 0 | 8.39976 | 1.59075 | 0 | -1
1.51622994 | 14.2013 | 0 | 2.79059 | 73.4612 | 0.03726 | 9.04536 | 0.40005 | 0.459 | -1
1.51609326 | 15.126 | 0 | 2.51132 | 73.0524 | 0.04968 | 8.83016 | 0.5292 | 0 | -1
1.51622994 | 14.14145 | 0 | 2.88047 | 72.61 | 0.08073 | 9.18524 | 1.06155 | 0 | -1
1.51115 | 17.38 | 0 | 0.34136 | 75.41 | 0 | 6.64588 | 0 | 0 | 1
1.51937358 | 13.789 | 2.41113 | 1.1888 | 72.7612 | 0 | 9.76628 | 0 | 0 | 1