## Sheet1
RI | Na | Mg | Al | Si | K | Ca | Ba | Fe | class
1.51755118 | 13.39 | 3.65935 | 1.1888 | 72.7892 | 0.57132 | 8.27064 | 0 | 0.0561 | -1
1.51755118 | 13.1506 | 3.60996 | 1.05077 | 73.2372 | 0.57132 | 8.23836 | 0 | 0 | -1
1.51761952 | 13.88875 | 3.60098 | 1.35893 | 72.7276 | 0.47817 | 7.82948 | 0 | 0 | -1
1.51784732 | 12.67845 | 3.66833 | 1.15991 | 73.1084 | 0.60858 | 8.70104 | 0 | 0 | -1
1.51720948 | 13.3767 | 3.5022 | 1.15028 | 72.8508 | 0.50301 | 8.43204 | 0 | 0 | -1
1.51823458 | 12.8713 | 3.47975 | 1.29152 | 72.9516 | 0.60237 | 8.43204 | 0 | 0 | -1
1.51761952 | 12.79815 | 3.65935 | 1.26905 | 73.0076 | 0.60237 | 8.56116 | 0 | 0 | -1
1.51750562 | 12.81145 | 3.56955 | 1.3493 | 73.0188 | 0.621 | 8.59344 | 0 | 0 | -1
1.51734616 | 13.0176 | 3.53812 | 1.68956 | 72.7276 | 0.54027 | 8.4428 | 0 | 0.0357 | -1
1.52171992 | 13.5097 | 3.8614 | 0.88064 | 71.7924 | 0.22977 | 9.54032 | 0 | 0.0561 | -1
1.5178701 | 12.73165 | 3.43036 | 1.1888 | 72.9516 | 0.621 | 8.75484 | 0 | 0.153 | -1
1.52666318 | 13.9885 | 3.69976 | 0.71051 | 71.5684 | 0.01863 | 9.82008 | 0 | 0.051 | -1
1.51807512 | 13.4299 | 2.86911 | 1.1888 | 72.8396 | 0.55269 | 9.0346 | 0 | 0 | -1
1.51736894 | 12.7782 | 3.61894 | 1.29152 | 72.7892 | 0.58995 | 8.70104 | 0 | 0 | -1
1.52226664 | 14.16805 | 3.81201 | 0.78113 | 71.35 | 0 | 9.69096 | 0 | 0 | -1
1.51966972 | 14.7732 | 3.74915 | 0.29 | 72.022 | 0.03105 | 9.00232 | 0 | 0 | -1
1.51663998 | 12.93115 | 3.53812 | 1.61894 | 72.9572 | 0.63963 | 8.03392 | 0 | 0.1071 | -1
1.51689056 | 12.6718 | 2.87809 | 1.70882 | 73.2092 | 0.73278 | 8.53964 | 0 | 0 | -1
1.52613924 | 13.70255 | 0 | 1.35893 | 71.238 | 0.19251 | 13.43544 | 0 | 0.051 | -1
1.51839404 | 12.85135 | 3.66833 | 1.24016 | 72.5708 | 0.621 | 8.67952 | 0 | 0.1785 | -1
1.5159338 | 13.09075 | 3.52016 | 1.55153 | 72.8676 | 0.6831 | 8.04468 | 0 | 0.459 | -1
1.51846238 | 13.0974 | 3.96916 | 1.1888 | 72.442 | 0.60237 | 8.43204 | 0 | 0 | -1
1.51652608 | 13.5629 | 3.56955 | 1.47128 | 72.4476 | 0.63963 | 7.9586 | 0 | 0 | -1
1.51812068 | 13.33015 | 3.84793 | 1.24979 | 72.778 | 0.52164 | 8.12 | 0 | 0 | -1
1.5166172 | 12.85135 | 3.51118 | 1.43918 | 73.0076 | 0.6831 | 8.2276 | 0.5985 | 0.1275 | -1
1.5277794 | 12.63855 | 0 | 0.66878 | 72.022 | 0.0621 | 14.40384 | 0 | 0 | -1
1.51800678 | 13.7092 | 3.92875 | 1.53869 | 71.8092 | 0.54027 | 8.20608 | 0 | 0.0765 | -1
1.51591102 | 12.8181 | 3.52016 | 1.90142 | 72.862 | 0.68931 | 7.96936 | 0 | 0 | -1
1.51654886 | 12.7516 | 2.85115 | 1.43918 | 73.2708 | 0.57132 | 8.78712 | 0.11025 | 0.1122 | -1
1.52176548 | 13.19715 | 3.6818 | 1.15028 | 72.75 | 0.54027 | 8.51812 | 0 | 0 | -1
1.52067204 | 13.5496 | 2.08785 | 1.6703 | 72.1788 | 0.52785 | 9.5726 | 0.2709 | 0.0867 | -1
1.5167311 | 12.7915 | 3.52016 | 1.53869 | 73.3604 | 0.65826 | 7.9048 | 0 | 0 | -1
1.51645774 | 13.03755 | 3.39893 | 1.25942 | 73.0076 | 0.52164 | 8.58268 | 0 | 0 | -1
1.51670832 | 13.23705 | 3.56955 | 1.3814 | 72.6996 | 0.5589 | 8.4428 | 0 | 0.051 | -1
1.51654886 | 13.40995 | 3.38995 | 1.27868 | 72.638 | 0.52164 | 8.64724 | 0 | 0 | -1
1.51643496 | 12.15975 | 3.52016 | 1.3493 | 72.89 | 0.57132 | 8.52888 | 0 | 0 | -1
1.5215149 | 11.02925 | 1.71069 | 1.56116 | 73.4388 | 0.57753 | 11.617 | 0 | 0 | 1
1.5132002 | 12.99765 | 0 | 3.0185 | 70.7004 | 6.21 | 6.92564 | 0 | 0 | 1
1.51666276 | 12.858 | 0 | 1.8308 | 73.8812 | 0.96876 | 10.17516 | 0 | 0 | 1
1.51853072 | 14.08825 | 2.19112 | 1.66067 | 72.6716 | 0 | 9.32512 | 0 | 0 | -1
1.51299518 | 14.4008 | 1.74212 | 1.53869 | 74.5476 | 0 | 7.59276 | 0 | 0 | -1
1.51545542 | 14.14145 | 0 | 2.68145 | 73.3884 | 0.08073 | 9.06688 | 0.6111 | 0.0255 | -1
1.5165033 | 14.38085 | 0 | 1.93994 | 73.6124 | 0 | 8.47508 | 1.5687 | 0 | -1