## Sheet1
RI | Na | Mg | Al | Si | K | Ca | Ba | Fe | class
1.5176423 | 12.9777 | 3.53812 | 1.21127 | 73.002 | 0.65205 | 8.52888 | 0 | 0 | -1
1.51793844 | 13.21045 | 3.47975 | 1.41029 | 72.638 | 0.58995 | 8.43204 | 0 | 0 | -1
1.51976084 | 13.80895 | 3.57853 | 1.32041 | 71.7196 | 0.11799 | 8.66876 | 0.68985 | 0 | -1
1.51782454 | 12.69175 | 3.53812 | 1.33967 | 72.9516 | 0.57132 | 8.75484 | 0 | 0 | -1
1.51743728 | 13.2969 | 3.60098 | 1.14065 | 73.0916 | 0.57753 | 8.1738 | 0 | 0 | -1
1.51720948 | 12.8713 | 3.47975 | 1.33004 | 73.0412 | 0.5589 | 8.43204 | 0 | 0 | -1
1.5175284 | 12.57205 | 3.47077 | 1.3814 | 73.3884 | 0.60237 | 8.5504 | 0 | 0.0306 | -1
1.52212996 | 14.20795 | 3.82099 | 0.46976 | 71.77 | 0.11178 | 9.5726 | 0 | 0 | -1
1.51925968 | 13.19715 | 3.33158 | 1.27868 | 72.358 | 0.60237 | 9.1422 | 0 | 0.0561 | -1
1.51618438 | 13.52965 | 3.55159 | 1.53869 | 72.9908 | 0.39123 | 7.77568 | 0 | 0 | -1
1.51796122 | 12.7383 | 3.47975 | 1.3493 | 72.9572 | 0.63963 | 8.67952 | 0 | 0 | -1
1.51748284 | 12.858 | 3.56057 | 1.26905 | 73.2092 | 0.54027 | 8.37824 | 0 | 0.0867 | -1
1.51768786 | 12.45235 | 2.71196 | 1.29152 | 73.702 | 0.5589 | 9.05612 | 0 | 0.1224 | -1
1.51566044 | 13.29025 | 3.44832 | 1.21127 | 72.7388 | 0.5589 | 8.57192 | 0 | 0 | -1
1.51777898 | 13.21045 | 2.81074 | 1.29152 | 72.9796 | 0.50922 | 9.02384 | 0 | 0.459 | -1
1.5219705 | 14.3609 | 3.84793 | 0.89027 | 71.3612 | 0.14904 | 9.15296 | 0 | 0 | -1
1.5266404 | 11.22875 | 0 | 0.7715 | 73.2092 | 0 | 14.6836 | 0 | 0 | -1
1.51891798 | 13.46315 | 3.82997 | 1.25942 | 72.5484 | 0.57132 | 8.20608 | 0 | 0.0714 | -1
1.5160477 | 12.8979 | 3.43934 | 1.44881 | 73.58 | 0.44091 | 8.27064 | 0 | 0 | -1
1.5159338 | 13.09075 | 3.592 | 1.51943 | 73.0972 | 0.67068 | 7.82948 | 0 | 0 | -1
1.51711836 | 12.89125 | 3.61894 | 1.57079 | 72.9572 | 0.60858 | 8.10924 | 0 | 0 | -1
1.51841682 | 13.0176 | 3.61894 | 1.0604 | 72.3412 | 0.63963 | 9.13144 | 0 | 0.0765 | -1
1.5184396 | 13.25035 | 3.75813 | 1.32041 | 72.4028 | 0.57753 | 8.42128 | 0 | 0 | -1
1.51812068 | 13.4299 | 3.97814 | 1.17917 | 72.4924 | 0.57753 | 8.15228 | 0 | 0 | -1
1.52222108 | 14.4274 | 0 | 0.99941 | 72.6716 | 0.09936 | 11.52016 | 0 | 0.0408 | -1
1.51805234 | 12.99765 | 3.79854 | 1.07966 | 73.0692 | 0.5589 | 8.37824 | 0 | 0.0612 | -1
1.5163894 | 12.5521 | 3.47975 | 1.86932 | 73.2316 | 0.62721 | 8.07696 | 0 | 0.459 | -1
1.51591102 | 13.23705 | 3.34056 | 1.47128 | 73.0972 | 0.39123 | 8.21684 | 0 | 0 | -1
1.51595658 | 13.0176 | 3.56057 | 1.53869 | 73.1084 | 0.72036 | 7.9048 | 0 | 0 | -1
1.5177562 | 13.52965 | 3.40791 | 1.51943 | 72.0388 | 0.57753 | 8.78712 | 0 | 0 | -1
1.51693612 | 12.858 | 3.57853 | 1.31078 | 72.61 | 0.60858 | 8.78712 | 0 | 0 | -1
1.51777898 | 13.6427 | 3.65037 | 0.64952 | 73.002 | 0.0621 | 8.927 | 0 | 0 | -1
1.52126432 | 14.321 | 3.90181 | 0.82928 | 71.5012 | 0 | 9.48652 | 0 | 0 | -1
1.5151365 | 14.00845 | 2.68053 | 3.5 | 69.8884 | 1.68291 | 5.87116 | 2.1987 | 0 | 1
1.52119598 | 12.97105 | 0.32777 | 1.5098 | 73.3884 | 0.13041 | 11.27268 | 0 | 0.1428 | 1
1.51887242 | 14.99265 | 0.78126 | 1.74092 | 72.498 | 0 | 9.9492 | 0 | 0 | -1
1.51613882 | 13.8821 | 1.77804 | 1.78907 | 73.0972 | 0 | 8.66876 | 0.75915 | 0 | -1
1.51556932 | 13.8688 | 0 | 2.54021 | 73.2316 | 0.14283 | 9.4112 | 0.80955 | 0.0051 | -1
1.5151365 | 14.853 | 0 | 2.42144 | 73.7188 | 0 | 8.389 | 0.5607 | 0 | -1
1.51622994 | 14.2013 | 0 | 2.79059 | 73.4612 | 0.03726 | 9.04536 | 0.40005 | 0.459 | -1
1.51531874 | 14.38085 | 0 | 2.65898 | 73.0972 | 0.03726 | 9.07764 | 0.63945 | 0 | -1
1.51609326 | 15.126 | 0 | 2.51132 | 73.0524 | 0.04968 | 8.83016 | 0.5292 | 0 | -1
1.51657164 | 14.7998 | 0 | 1.9913 | 73.1084 | 0 | 8.2814 | 1.71045 | 0 | -1