## Sheet1
RI | Na | Mg | Al | Si | K | Ca | Ba | Fe | class
1.51588824 | 12.87795 | 3.43036 | 1.40066 | 73.282 | 0.68931 | 8.04468 | 0 | 0.1224 | -1
1.5176423 | 12.9777 | 3.53812 | 1.21127 | 73.002 | 0.65205 | 8.52888 | 0 | 0 | -1
1.52212996 | 14.20795 | 3.82099 | 0.46976 | 71.77 | 0.11178 | 9.5726 | 0 | 0 | -1
1.52222108 | 13.21045 | 3.7716 | 0.79076 | 71.9884 | 0.13041 | 10.2452 | 0 | 0 | -1
1.51755118 | 13.39 | 3.65935 | 1.1888 | 72.7892 | 0.57132 | 8.27064 | 0 | 0.0561 | -1
1.51755118 | 13.1506 | 3.60996 | 1.05077 | 73.2372 | 0.57132 | 8.23836 | 0 | 0 | -1
1.51793844 | 13.21045 | 3.47975 | 1.41029 | 72.638 | 0.58995 | 8.43204 | 0 | 0 | -1
1.51898632 | 13.58285 | 3.34954 | 1.23053 | 72.078 | 0.58995 | 8.90548 | 0 | 0 | -1
1.51976084 | 13.80895 | 3.57853 | 1.32041 | 71.7196 | 0.11799 | 8.66876 | 0.68985 | 0 | -1
1.51761952 | 13.88875 | 3.60098 | 1.35893 | 72.7276 | 0.47817 | 7.82948 | 0 | 0 | -1
1.51784732 | 12.67845 | 3.66833 | 1.15991 | 73.1084 | 0.60858 | 8.70104 | 0 | 0 | -1
1.51720948 | 13.3767 | 3.5022 | 1.15028 | 72.8508 | 0.50301 | 8.43204 | 0 | 0 | -1
1.51746006 | 12.83805 | 3.5022 | 1.14065 | 73.2708 | 0.5589 | 8.5504 | 0 | 0 | -1
1.51823458 | 12.8713 | 3.47975 | 1.29152 | 72.9516 | 0.60237 | 8.43204 | 0 | 0 | -1
1.51919134 | 14.417 | 3.57853 | 1.36856 | 72.078 | 0.5589 | 8.30292 | 0 | 0 | -1
1.51761952 | 12.79815 | 3.65935 | 1.26905 | 73.0076 | 0.60237 | 8.56116 | 0 | 0 | -1
1.51750562 | 12.81145 | 3.56955 | 1.3493 | 73.0188 | 0.621 | 8.59344 | 0 | 0 | -1
1.51782454 | 12.69175 | 3.53812 | 1.33967 | 72.9516 | 0.57132 | 8.75484 | 0 | 0 | -1
1.51837126 | 13.1373 | 2.84217 | 1.27868 | 72.8508 | 0.55269 | 9.06688 | 0 | 0 | -1
1.5215149 | 13.05085 | 3.65037 | 0.87101 | 72.218 | 0.19251 | 9.85236 | 0 | 0.0867 | -1
1.51595658 | 12.7915 | 3.60996 | 1.61894 | 72.9684 | 0.63963 | 8.0662 | 0 | 0.1326 | -1
1.5177562 | 12.85135 | 3.47975 | 1.23053 | 72.9684 | 0.60858 | 8.56116 | 0.09135 | 0.1122 | -1
1.51777898 | 13.21045 | 3.38995 | 1.33004 | 72.7612 | 0.58995 | 8.59344 | 0 | 0 | -1
1.51755118 | 13.4831 | 3.74017 | 1.16954 | 72.9908 | 0.58995 | 8.03392 | 0 | 0 | -1
1.5215149 | 13.05085 | 3.65037 | 0.87101 | 72.3188 | 0.19251 | 9.85236 | 0 | 0.0867 | -1
1.51743728 | 13.2969 | 3.60098 | 1.14065 | 73.0916 | 0.57753 | 8.1738 | 0 | 0 | -1
1.51720948 | 12.8713 | 3.47975 | 1.33004 | 73.0412 | 0.5589 | 8.43204 | 0 | 0 | -1
1.51910022 | 13.88875 | 3.52914 | 1.32041 | 71.8092 | 0.50922 | 8.77636 | 0.11025 | 0 | -1
1.51869018 | 13.1905 | 3.37199 | 1.17917 | 72.722 | 0.57132 | 8.83016 | 0 | 0.0816 | -1
1.52171992 | 13.5097 | 3.8614 | 0.88064 | 71.7924 | 0.22977 | 9.54032 | 0 | 0.0561 | -1
1.51761952 | 12.81145 | 3.53812 | 1.23053 | 73.2372 | 0.57753 | 8.389 | 0 | 0 | -1
1.51784732 | 13.7745 | 3.48873 | 1.27868 | 72.862 | 0.60237 | 8.48584 | 0 | 0 | -1
1.5175284 | 12.57205 | 3.47077 | 1.3814 | 73.3884 | 0.60237 | 8.5504 | 0 | 0.0306 | -1
1.5229956 | 13.3102 | 3.57853 | 0.81965 | 71.9884 | 0.11799 | 10.17516 | 0 | 0.0153 | -1
1.52101374 | 13.6427 | 4.49 | 1.09892 | 71.7812 | 0.0621 | 8.75484 | 0 | 0 | -1
1.52212996 | 14.20795 | 3.82099 | 0.46976 | 71.77 | 0.11178 | 9.5726 | 0 | 0 | -1
1.52666318 | 13.9885 | 3.69976 | 0.71051 | 71.5684 | 0.01863 | 9.82008 | 0 | 0.051 | -1
1.51925968 | 13.19715 | 3.33158 | 1.27868 | 72.358 | 0.60237 | 9.1422 | 0 | 0.0561 | -1
1.51618438 | 13.52965 | 3.55159 | 1.53869 | 72.9908 | 0.39123 | 7.77568 | 0 | 0 | -1
1.51761952 | 12.61195 | 3.592 | 1.31078 | 73.2876 | 0.57753 | 8.4966 | 0 | 0 | -1
1.51796122 | 12.7383 | 3.47975 | 1.3493 | 72.9572 | 0.63963 | 8.67952 | 0 | 0 | -1
1.5215149 | 13.11735 | 3.57853 | 0.8999 | 72.2012 | 0.22977 | 9.82008 | 0 | 0.0816 | -1
1.51736894 | 12.7782 | 3.61894 | 1.29152 | 72.7892 | 0.58995 | 8.70104 | 0 | 0 | -1
1.51768786 | 12.65185 | 3.56057 | 1.30115 | 73.0804 | 0.60858 | 8.69028 | 0 | 0.0714 | -1
1.51755118 | 12.7117 | 3.42138 | 1.19843 | 73.198 | 0.58995 | 8.63648 | 0 | 0 | -1
1.51768786 | 12.45235 | 2.71196 | 1.29152 | 73.702 | 0.5589 | 9.05612 | 0 | 0.1224 | -1
1.51905466 | 13.6028 | 3.61894 | 1.10855 | 72.638 | 0.14283 | 8.75484 | 0 | 0 | -1
1.51766508 | 13.21045 | 3.69078 | 1.29152 | 72.61 | 0.57132 | 8.21684 | 0 | 0 | -1
1.51566044 | 13.29025 | 3.44832 | 1.21127 | 72.7388 | 0.5589 | 8.57192 | 0 | 0 | -1
1.52226664 | 14.16805 | 3.81201 | 0.78113 | 71.35 | 0 | 9.69096 | 0 | 0 | -1
1.51777898 | 13.21045 | 2.81074 | 1.29152 | 72.9796 | 0.50922 | 9.02384 | 0 | 0.459 | -1
1.5219705 | 14.3609 | 3.84793 | 0.89027 | 71.3612 | 0.14904 | 9.15296 | 0 | 0 | -1
1.5190091 | 13.48975 | 3.47975 | 1.3493 | 71.9492 | 0.55269 | 9.00232 | 0 | 0 | -1
1.51629828 | 12.7117 | 3.33158 | 1.49054 | 73.282 | 0.67068 | 8.23836 | 0 | 0 | -1
1.52725546 | 13.8023 | 3.15198 | 0.65915 | 70.5716 | 0.08073 | 11.63852 | 0 | 0 | -1
1.51891798 | 13.46315 | 3.82997 | 1.25942 | 72.5484 | 0.57132 | 8.20608 | 0 | 0.0714 | -1
1.52176548 | 13.7491 | 1.01025 | 1.35893 | 72.19 | 0.32913 | 11.14356 | 0 | 0 | -1
1.5170728 | 13.7225 | 3.6818 | 1.81154 | 72.0612 | 0.63963 | 7.88328 | 0 | 0 | -1
1.51666276 | 12.9378 | 3.60996 | 1.25942 | 72.75 | 0.5589 | 8.6042 | 0 | 0 | -1
1.52613924 | 13.70255 | 0 | 1.35893 | 71.238 | 0.19251 | 13.43544 | 0 | 0.051 | -1
1.51689056 | 13.33015 | 3.53812 | 1.60931 | 72.5428 | 0.6831 | 8.10924 | 0 | 0 | -1
1.51645774 | 13.4432 | 3.60996 | 1.53869 | 72.3916 | 0.65826 | 8.03392 | 0 | 0 | -1
1.5159338 | 13.25035 | 3.44832 | 1.42955 | 73.17 | 0.60858 | 7.86176 | 0 | 0 | -1
1.52474966 | 11.4482 | 0 | 1.87895 | 72.19 | 0.8073 | 13.24176 | 0 | 0.1734 | -1
1.51828014 | 13.23705 | 3.90181 | 1.41029 | 72.33 | 0.55269 | 8.31368 | 0 | 0.051 | -1
1.51789288 | 13.1905 | 3.90181 | 1.30115 | 72.33 | 0.55269 | 8.4428 | 0 | 0.1428 | -1
1.51839404 | 12.85135 | 3.66833 | 1.24016 | 72.5708 | 0.621 | 8.67952 | 0 | 0.1785 | -1
1.5159338 | 13.09075 | 3.592 | 1.51943 | 73.0972 | 0.67068 | 7.82948 | 0 | 0 | -1
1.5159338 | 13.09075 | 3.52016 | 1.55153 | 72.8676 | 0.6831 | 8.04468 | 0 | 0.459 | -1
1.51588824 | 13.11735 | 3.40791 | 1.58042 | 73.2596 | 0.06831 | 8.389 | 0 | 0.0969 | -1
1.51818902 | 12.6186 | 2.76135 | 0.82928 | 73.8084 | 0.34776 | 9.42196 | 0 | 0.102 | -1
1.51846238 | 13.0974 | 3.96916 | 1.1888 | 72.442 | 0.60237 | 8.43204 | 0 | 0 | -1
1.52080872 | 13.78235 | 2.28092 | 1.42955 | 71.9884 | 0.49059 | 9.85236 | 0 | 0.0867 | -1
1.51711836 | 12.89125 | 3.61894 | 1.57079 | 72.9572 | 0.60858 | 8.10924 | 0 | 0 | -1
1.51613882 | 13.922 | 3.52016 | 1.24979 | 72.8788 | 0.3726 | 7.93708 | 0 | 0.0714 | -1
1.51591102 | 12.858 | 3.52016 | 2.1197 | 72.6604 | 0.68931 | 7.96936 | 0 | 0 | -1
1.51841682 | 13.0176 | 3.61894 | 1.0604 | 72.3412 | 0.63963 | 9.13144 | 0 | 0.0765 | -1
1.51812068 | 13.4299 | 3.97814 | 1.17917 | 72.4924 | 0.57753 | 8.15228 | 0 | 0 | -1
1.51632106 | 13.3368 | 3.56955 | 1.57079 | 72.8676 | 0.60858 | 7.89404 | 0 | 0 | -1
1.51645774 | 13.4033 | 3.48873 | 1.51943 | 72.6492 | 0.67068 | 8.07696 | 0 | 0.051 | -1
1.52222108 | 14.4274 | 0 | 0.99941 | 72.6716 | 0.09936 | 11.52016 | 0 | 0.0408 | -1
1.51686778 | 13.2304 | 3.53812 | 1.48091 | 72.8396 | 0.5589 | 8.09848 | 0 | 0 | -1
1.51812068 | 13.33015 | 3.84793 | 1.24979 | 72.778 | 0.52164 | 8.12 | 0 | 0 | -1
1.5166172 | 12.85135 | 3.51118 | 1.43918 | 73.0076 | 0.6831 | 8.2276 | 0.5985 | 0.1275 | -1
1.51572878 | 14.85965 | 3.66833 | 1.74092 | 71.8708 | 0.16146 | 7.35604 | 0 | 0.0612 | -1
1.51625272 | 13.35675 | 3.57853 | 1.49054 | 72.722 | 0.44712 | 8.20608 | 0 | 0 | -1
1.51859906 | 13.35675 | 3.43036 | 1.42955 | 72.2628 | 0.50922 | 8.6042 | 0 | 0 | -1
1.5173006 | 12.3526 | 2.72094 | 1.62857 | 72.8676 | 0.70173 | 9.22828 | 0 | 0 | -1
1.51805234 | 12.99765 | 3.79854 | 1.07966 | 73.0692 | 0.5589 | 8.37824 | 0 | 0.0612 | -1
1.51568322 | 13.23705 | 3.48873 | 1.47128 | 73.2484 | 0.37881 | 8.03392 | 0 | 0 | -1
1.51841682 | 12.93115 | 3.74017 | 1.10855 | 72.2796 | 0.63963 | 8.95928 | 0 | 0.1122 | -1
1.53393 | 12.2994 | 0 | 0.99941 | 70.1628 | 0.11799 | 16.19 | 0 | 0.1224 | -1
1.5277794 | 12.63855 | 0 | 0.66878 | 72.022 | 0.0621 | 14.40384 | 0 | 0 | -1
1.52019366 | 13.98185 | 1.35149 | 1.62857 | 71.7588 | 0.39123 | 10.56252 | 0 | 0.51 | -1
1.51800678 | 13.7092 | 3.92875 | 1.53869 | 71.8092 | 0.54027 | 8.20608 | 0 | 0.0765 | -1
1.51591102 | 12.8181 | 3.52016 | 1.90142 | 72.862 | 0.68931 | 7.96936 | 0 | 0 | -1
1.5163894 | 12.5521 | 3.47975 | 1.86932 | 73.2316 | 0.62721 | 8.07696 | 0 | 0.459 | -1
1.51591102 | 13.23705 | 3.34056 | 1.47128 | 73.0972 | 0.39123 | 8.21684 | 0 | 0 | -1
1.51654886 | 12.7516 | 2.85115 | 1.43918 | 73.2708 | 0.57132 | 8.78712 | 0.11025 | 0.1122 | -1
1.5167311 | 13.2969 | 3.64139 | 1.52906 | 72.5316 | 0.65205 | 8.03392 | 0 | 0.1479 | -1
1.52176548 | 13.19715 | 3.6818 | 1.15028 | 72.75 | 0.54027 | 8.51812 | 0 | 0 | -1
1.51595658 | 13.0176 | 3.56057 | 1.53869 | 73.1084 | 0.72036 | 7.9048 | 0 | 0 | -1
1.51408862 | 14.24785 | 3.08912 | 2.08118 | 72.2796 | 1.09917 | 7.07628 | 0 | 0 | -1
1.53124196 | 10.73 | 0 | 2.10044 | 69.81 | 0.57753 | 13.29556 | 3.15 | 0.1428 | -1
1.51846238 | 13.40995 | 3.88834 | 1.33004 | 72.3804 | 0.50922 | 8.2814 | 0 | 0 | -1
1.52067204 | 13.5496 | 2.08785 | 1.6703 | 72.1788 | 0.52785 | 9.5726 | 0.2709 | 0.0867 | -1
1.5167311 | 12.7915 | 3.52016 | 1.53869 | 73.3604 | 0.65826 | 7.9048 | 0 | 0 | -1
1.51659442 | 12.991 | 3.17892 | 1.23053 | 72.9684 | 0.57753 | 8.80864 | 0 | 0.1224 | -1
1.51848516 | 13.6427 | 3.87038 | 1.26905 | 71.9604 | 0.54027 | 8.32444 | 0 | 0.1632 | -1
1.51818902 | 13.7225 | 0 | 0.55964 | 74.4524 | 0 | 10.99292 | 0 | 0 | -1
1.51663998 | 12.93115 | 3.53812 | 1.61894 | 72.9572 | 0.63963 | 8.03392 | 0 | 0.1071 | -1
1.51709558 | 12.99765 | 3.47077 | 1.78907 | 72.722 | 0.65826 | 8.18456 | 0 | 0 | -1
1.51689056 | 12.6718 | 2.87809 | 1.70882 | 73.2092 | 0.73278 | 8.53964 | 0 | 0 | -1
1.5266404 | 11.22875 | 0 | 0.7715 | 73.2092 | 0 | 14.6836 | 0 | 0 | -1
1.51850794 | 13.19715 | 3.62792 | 1.07003 | 72.8284 | 0.57132 | 8.41052 | 0.09135 | 0.0867 | -1
1.51812068 | 12.95775 | 2.95891 | 1.42955 | 72.918 | 0.60237 | 8.78712 | 0.1386 | 0 | -1
1.5196925 | 14.5604 | 0 | 0.55964 | 73.478 | 0 | 11.21888 | 0 | 0 | -1
1.51115 | 17.38 | 0 | 0.34136 | 75.41 | 0 | 6.64588 | 0 | 0 | -1
1.51937358 | 13.789 | 2.41113 | 1.1888 | 72.7612 | 0 | 9.76628 | 0 | 0 | -1
1.51828014 | 14.46065 | 2.24051 | 1.61894 | 72.3804 | 0 | 9.26056 | 0 | 0 | -1
1.51853072 | 14.08825 | 2.19112 | 1.66067 | 72.6716 | 0 | 9.32512 | 0 | 0 | -1
1.51299518 | 14.4008 | 1.74212 | 1.53869 | 74.5476 | 0 | 7.59276 | 0 | 0 | -1
1.51887242 | 14.99265 | 0.78126 | 1.74092 | 72.498 | 0 | 9.9492 | 0 | 0 | -1
1.51916856 | 14.1481 | 0 | 2.09081 | 72.7388 | 0 | 10.88532 | 0 | 0 | -1
1.5177562 | 13.52965 | 3.40791 | 1.51943 | 72.0388 | 0.57753 | 8.78712 | 0 | 0 | 1
1.51609326 | 13.33015 | 3.52914 | 1.33967 | 72.6716 | 0.5589 | 8.3352 | 0 | 0 | 1
1.52121876 | 14.0284 | 3.75813 | 0.5789 | 71.7924 | 0.11178 | 9.64792 | 0 | 0 | 1
1.52210718 | 14.188 | 3.78058 | 0.90953 | 71.3612 | 0.22977 | 9.1422 | 0 | 0.1887 | 1
1.51693612 | 12.858 | 3.57853 | 1.31078 | 72.61 | 0.60858 | 8.78712 | 0 | 0 | 1
1.51777898 | 13.6427 | 3.65037 | 0.64952 | 73.002 | 0.0621 | 8.927 | 0 | 0 | 1
1.51796122 | 13.50305 | 3.35852 | 1.62857 | 71.938 | 0.57132 | 8.80864 | 0 | 0.459 | 1
1.51609326 | 13.42325 | 3.39893 | 1.2209 | 72.6884 | 0.58995 | 8.32444 | 0 | 0 | 1
1.51768786 | 13.64935 | 3.65935 | 1.10855 | 72.7724 | 0.11178 | 8.6042 | 0 | 0 | 1
1.5183257 | 13.33015 | 3.34056 | 1.53869 | 72.1396 | 0.5589 | 8.99156 | 0 | 0 | 1
1.51670832 | 13.23705 | 3.56955 | 1.3814 | 72.6996 | 0.5589 | 8.4428 | 0 | 0.051 | 1
1.51654886 | 13.40995 | 3.38995 | 1.27868 | 72.638 | 0.52164 | 8.64724 | 0 | 0 | 1
1.52126432 | 14.321 | 3.90181 | 0.82928 | 71.5012 | 0 | 9.48652 | 0 | 0 | 1
1.51643496 | 12.15975 | 3.52016 | 1.3493 | 72.89 | 0.57132 | 8.52888 | 0 | 0 | 1