## Sheet1
RI | Na | Mg | Al | Si | K | Ca | Ba | Fe | class
1.51588824 | 12.87795 | 3.43036 | 1.40066 | 73.282 | 0.68931 | 8.04468 | 0 | 0.1224 | -1
1.51215232 | 12.991 | 3.47077 | 1.12139 | 72.9796 | 0.621 | 8.34596 | 0 | 0.1581 | -1
1.51746006 | 12.83805 | 3.5022 | 1.14065 | 73.2708 | 0.5589 | 8.5504 | 0 | 0 | -1
1.52210718 | 13.72915 | 3.83895 | 0.72014 | 71.7588 | 0.16767 | 9.74476 | 0 | 0 | -1
1.51782454 | 12.69175 | 3.53812 | 1.33967 | 72.9516 | 0.57132 | 8.75484 | 0 | 0 | -1
1.51837126 | 13.1373 | 2.84217 | 1.27868 | 72.8508 | 0.55269 | 9.06688 | 0 | 0 | -1
1.51595658 | 12.7915 | 3.60996 | 1.61894 | 72.9684 | 0.63963 | 8.0662 | 0 | 0.1326 | -1
1.5177562 | 12.85135 | 3.47975 | 1.23053 | 72.9684 | 0.60858 | 8.56116 | 0.09135 | 0.1122 | -1
1.51869018 | 13.1905 | 3.37199 | 1.17917 | 72.722 | 0.57132 | 8.83016 | 0 | 0.0816 | -1
1.51748284 | 12.858 | 3.56057 | 1.26905 | 73.2092 | 0.54027 | 8.37824 | 0 | 0.0867 | -1
1.51736894 | 12.7782 | 3.61894 | 1.29152 | 72.7892 | 0.58995 | 8.70104 | 0 | 0 | -1
1.52226664 | 14.16805 | 3.81201 | 0.78113 | 71.35 | 0 | 9.69096 | 0 | 0 | -1
1.51966972 | 14.7732 | 3.74915 | 0.29 | 72.022 | 0.03105 | 9.00232 | 0 | 0 | -1
1.51645774 | 13.40995 | 3.55159 | 1.24979 | 72.8116 | 0.6831 | 8.09848 | 0 | 0 | -1
1.5162755 | 12.99765 | 3.57853 | 1.53869 | 72.8284 | 0.60858 | 8.04468 | 0 | 0 | -1
1.51689056 | 13.33015 | 3.53812 | 1.60931 | 72.5428 | 0.6831 | 8.10924 | 0 | 0 | -1
1.51645774 | 13.4432 | 3.60996 | 1.53869 | 72.3916 | 0.65826 | 8.03392 | 0 | 0 | -1
1.52080872 | 13.78235 | 2.28092 | 1.42955 | 71.9884 | 0.49059 | 9.85236 | 0 | 0.0867 | -1
1.51591102 | 12.858 | 3.52016 | 2.1197 | 72.6604 | 0.68931 | 7.96936 | 0 | 0 | -1
1.51841682 | 13.0176 | 3.61894 | 1.0604 | 72.3412 | 0.63963 | 9.13144 | 0 | 0.0765 | -1
1.52408904 | 13.8289 | 2.90054 | 1.16954 | 71.1484 | 0.08073 | 10.78848 | 0 | 0 | -1
1.51652608 | 13.5629 | 3.56955 | 1.47128 | 72.4476 | 0.63963 | 7.9586 | 0 | 0 | -1
1.51632106 | 13.3368 | 3.56955 | 1.57079 | 72.8676 | 0.60858 | 7.89404 | 0 | 0 | -1
1.51812068 | 13.33015 | 3.84793 | 1.24979 | 72.778 | 0.52164 | 8.12 | 0 | 0 | -1
1.5166172 | 12.85135 | 3.51118 | 1.43918 | 73.0076 | 0.6831 | 8.2276 | 0.5985 | 0.1275 | -1
1.5173006 | 12.3526 | 2.72094 | 1.62857 | 72.8676 | 0.70173 | 9.22828 | 0 | 0 | -1
1.51591102 | 13.0176 | 3.57853 | 1.5098 | 73.1196 | 0.68931 | 7.9586 | 0 | 0 | -1
1.52176548 | 13.19715 | 3.6818 | 1.15028 | 72.75 | 0.54027 | 8.51812 | 0 | 0 | -1
1.5167311 | 12.8713 | 3.56057 | 1.64141 | 73.142 | 0.65205 | 7.99088 | 0 | 0 | -1
1.52067204 | 13.5496 | 2.08785 | 1.6703 | 72.1788 | 0.52785 | 9.5726 | 0.2709 | 0.0867 | -1
1.51689056 | 12.6718 | 2.87809 | 1.70882 | 73.2092 | 0.73278 | 8.53964 | 0 | 0 | -1
1.51130946 | 13.68925 | 3.20137 | 1.81154 | 72.8116 | 1.75743 | 5.43 | 1.1907 | 0 | -1
1.51556932 | 13.8688 | 0 | 2.54021 | 73.2316 | 0.14283 | 9.4112 | 0.80955 | 0.0051 | -1
1.51682222 | 14.5604 | 0 | 1.97846 | 73.2876 | 0 | 8.51812 | 1.5687 | 0.0357 | -1
1.51602492 | 14.853 | 0 | 2.37971 | 73.282 | 0 | 8.75484 | 0.63945 | 0.459 | -1
1.51828014 | 14.46065 | 2.24051 | 1.61894 | 72.3804 | 0 | 9.26056 | 0 | 0 | 1
1.51887242 | 14.99265 | 0.78126 | 1.74092 | 72.498 | 0 | 9.9492 | 0 | 0 | 1