## Sheet1
RI | Na | Mg | Al | Si | K | Ca | Ba | Fe | class
1.52222108 | 13.21045 | 3.7716 | 0.79076 | 71.9884 | 0.13041 | 10.2452 | 0 | 0 | -1
1.52099096 | 13.68925 | 3.592 | 1.12139 | 71.9604 | 0.08694 | 9.40044 | 0 | 0 | -1
1.51761952 | 13.88875 | 3.60098 | 1.35893 | 72.7276 | 0.47817 | 7.82948 | 0 | 0 | -1
1.51746006 | 12.83805 | 3.5022 | 1.14065 | 73.2708 | 0.5589 | 8.5504 | 0 | 0 | -1
1.51595658 | 12.7915 | 3.60996 | 1.61894 | 72.9684 | 0.63963 | 8.0662 | 0 | 0.1326 | -1
1.51869018 | 13.1905 | 3.37199 | 1.17917 | 72.722 | 0.57132 | 8.83016 | 0 | 0.0816 | -1
1.51755118 | 12.99765 | 3.60098 | 1.35893 | 72.9908 | 0.57132 | 8.39976 | 0 | 0.0561 | -1
1.52101374 | 13.6427 | 4.49 | 1.09892 | 71.7812 | 0.0621 | 8.75484 | 0 | 0 | -1
1.51618438 | 13.52965 | 3.55159 | 1.53869 | 72.9908 | 0.39123 | 7.77568 | 0 | 0 | -1
1.51768786 | 12.55875 | 3.52016 | 1.42955 | 73.1476 | 0.57132 | 8.53964 | 0 | 0 | -1
1.51807512 | 13.4299 | 2.86911 | 1.1888 | 72.8396 | 0.55269 | 9.0346 | 0 | 0 | -1
1.51748284 | 12.858 | 3.56057 | 1.26905 | 73.2092 | 0.54027 | 8.37824 | 0 | 0.0867 | -1
1.51768786 | 12.45235 | 2.71196 | 1.29152 | 73.702 | 0.5589 | 9.05612 | 0 | 0.1224 | -1
1.52226664 | 14.16805 | 3.81201 | 0.78113 | 71.35 | 0 | 9.69096 | 0 | 0 | -1
1.5219705 | 14.3609 | 3.84793 | 0.89027 | 71.3612 | 0.14904 | 9.15296 | 0 | 0 | -1
1.51818902 | 13.7225 | 0 | 0.55964 | 74.4524 | 0 | 10.99292 | 0 | 0 | -1
1.51663998 | 12.93115 | 3.53812 | 1.61894 | 72.9572 | 0.63963 | 8.03392 | 0 | 0.1071 | -1
1.51618438 | 13.01095 | 3.5022 | 1.48091 | 72.89 | 0.60237 | 8.12 | 0 | 0 | -1
1.51689056 | 13.33015 | 3.53812 | 1.60931 | 72.5428 | 0.6831 | 8.10924 | 0 | 0 | -1
1.51846238 | 13.0974 | 3.96916 | 1.1888 | 72.442 | 0.60237 | 8.43204 | 0 | 0 | -1
1.52408904 | 13.8289 | 2.90054 | 1.16954 | 71.1484 | 0.08073 | 10.78848 | 0 | 0 | -1
1.51812068 | 13.4299 | 3.97814 | 1.17917 | 72.4924 | 0.57753 | 8.15228 | 0 | 0 | -1
1.52222108 | 14.4274 | 0 | 0.99941 | 72.6716 | 0.09936 | 11.52016 | 0 | 0.0408 | -1
1.52739214 | 11.0226 | 0 | 0.74903 | 73.0804 | 0 | 14.96336 | 0 | 0 | -1
1.5166172 | 12.85135 | 3.51118 | 1.43918 | 73.0076 | 0.6831 | 8.2276 | 0.5985 | 0.1275 | -1
1.53393 | 12.2994 | 0 | 0.99941 | 70.1628 | 0.11799 | 16.19 | 0 | 0.1224 | -1
1.52176548 | 13.19715 | 3.6818 | 1.15028 | 72.75 | 0.54027 | 8.51812 | 0 | 0 | -1
1.5167311 | 12.8713 | 3.56057 | 1.64141 | 73.142 | 0.65205 | 7.99088 | 0 | 0 | -1
1.52067204 | 13.5496 | 2.08785 | 1.6703 | 72.1788 | 0.52785 | 9.5726 | 0.2709 | 0.0867 | -1
1.51645774 | 13.03755 | 3.39893 | 1.25942 | 73.0076 | 0.52164 | 8.58268 | 0 | 0 | -1
1.5193508 | 13.6427 | 3.53812 | 0.74903 | 72.6492 | 0.16146 | 8.89472 | 0.1512 | 0.1224 | -1
1.51768786 | 13.64935 | 3.65935 | 1.10855 | 72.7724 | 0.11178 | 8.6042 | 0 | 0 | -1
1.5151365 | 14.00845 | 2.68053 | 3.5 | 69.8884 | 1.68291 | 5.87116 | 2.1987 | 0 | -1
1.51994308 | 13.2703 | 0 | 1.76018 | 73.03 | 0.47196 | 11.31572 | 0 | 0 | -1
1.51937358 | 13.789 | 2.41113 | 1.1888 | 72.7612 | 0 | 9.76628 | 0 | 0 | 1
1.51299518 | 14.4008 | 1.74212 | 1.53869 | 74.5476 | 0 | 7.59276 | 0 | 0 | 1
1.51613882 | 13.8821 | 1.77804 | 1.78907 | 73.0972 | 0 | 8.66876 | 0.75915 | 0 | -1
1.51556932 | 13.8688 | 0 | 2.54021 | 73.2316 | 0.14283 | 9.4112 | 0.80955 | 0.0051 | -1
1.5151365 | 14.853 | 0 | 2.42144 | 73.7188 | 0 | 8.389 | 0.5607 | 0 | -1
1.51622994 | 14.2013 | 0 | 2.79059 | 73.4612 | 0.03726 | 9.04536 | 0.40005 | 0.459 | -1
1.51531874 | 14.38085 | 0 | 2.65898 | 73.0972 | 0.03726 | 9.07764 | 0.63945 | 0 | -1
1.51609326 | 15.126 | 0 | 2.51132 | 73.0524 | 0.04968 | 8.83016 | 0.5292 | 0 | -1
1.51657164 | 14.7998 | 0 | 1.9913 | 73.1084 | 0 | 8.2814 | 1.71045 | 0 | -1